## FY19 Raw data
Date | Copper head grade (hg) | Lead hg | Zinc hg | Silver hg | Delivered to Plant | Milled | % Cu | Cu Recovery | % Pb | Pb Recovery | % Zn | Zn Recovery | tons Ag | Ag Recovery | Source | Copper in copper | Lead in copper | Zinc in copper | Silver in copper | pH | Oil in feed | +150 microns | eH
2018-04-01 | 0.4303328 | 1.87466 | 2.047839 | 17.3237 | 2382.1386 | 410.35128 | 27.37 | 67.1205 | 65.25 | 78.49185 | 51.965 | 72.4349 | 0.006526699 | 91.81149 | FY 2019.mtw | 27.37 | 4.5125 | 2.0265 | 237.335 | 5.770559 | 0 | 0 | 0
2018-04-02 | 0.4469285 | 1.771109 | 1.707504 | 22.68317 | 3674.0786 | 5009.457 | 28.56 | 67.12152 | 64.35 | 78.93524 | 52.16 | 64.86384 | 0.07630276 | 67.14998 | FY 2019.mtw | 28.56 | 4.02 | 2.24 | 253.67 | 7.69704 | 0 | 18.13 | 0
2018-04-03 | 0.4114028 | 1.968954 | 2.387251 | 23.60505 | 4507.8768 | 3224.33 | 26.18 | 67.50007 | 66.15 | 78.45268 | 51.77 | 77.82922 | 0.05348704 | 70.27552 | FY 2019.mtw | 26.18 | 5.005 | 1.813 | 221 | 6.975581 | 0 | 16.81 | 0
2018-04-04 | 0.4502921 | 1.752979 | 2.138524 | 26.12434 | 3069.8482 | 2811.997 | 30.78 | 62.65 | 65.91 | 78.45751 | 49.71 | 74.00478 | 0.04305272 | 58.60578 | FY 2019.mtw | 30.78 | 3.538 | 1.53 | 268 | 6.561144 | 0 | 18.35 | 0
2018-04-05 | 0.444186 | 1.862363 | 2.109203 | 24.28511 | 3260.6578 | 5204.721 | 31.38 | 62.45457 | 68.93 | 78.8388 | 49.65 | 78.35566 | 0.07804511 | 61.74589 | FY 2019.mtw | 31.38 | 3.029 | 1.2 | 224 | 6.807648 | 0 | 17.25 | 0
2018-04-06 | 0.5052686 | 1.943096 | 2.370768 | 20.5366 | 2877.051 | 5084.7876 | 28.16 | 63.19899 | 68.69 | 77.04868 | 48.26 | 74.41401 | 0.0682348 | 65.34383 | FY 2019.mtw | 28.16 | 2.5 | 2.196 | 207 | 7.039922 | 0 | 23.43 | 0
2018-04-07 | 0.5311739 | 1.697463 | 2.407225 | 18.07177 | 5616.9576 | 5062.981 | 27.98 | 65.86838 | 70.16 | 81.98297 | 50.71 | 79.25839 | 0.06242901 | 68.23064 | FY 2019.mtw | 27.98 | 0.75 | 1.531 | 212 | 6.305706 | 0 | 21.18 | 0
2018-04-08 | 0.4911747 | 1.610834 | 2.608953 | 22.5471 | 4407.503 | 4678.401 | 25.53 | 62.30733 | 60.46 | 80.58693 | 53.83 | 83.47089 | 0.07248588 | 68.71717 | FY 2019.mtw | 25.53 | 0.95 | 1.996 | 225 | 5.862626 | 0 | 18.86 | 0
2018-04-09 | 0.4792019 | 2.943512 | 2.036628 | 21.42694 | 6091.994 | 4833.026 | 27.88 | 54.86703 | 62.44 | 84.71717 | 51.82 | 65.51372 | 0.08169484 | 78.88882 | FY 2019.mtw | 27.88 | 2.832 | 2.476 | 162 | 6.069823 | 0 | 20.2 | 0
2018-04-10 | 0.4856851 | 1.837814 | 2.393205 | 17.20142 | 3432.5852 | 4637.762 | 25.67 | 67.08359 | 69.76 | 72.15807 | 49.12 | 81.38503 | 0.05629624 | 70.56781 | FY 2019.mtw | 25.67 | 6.631 | 2.635 | 209 | 6.401098 | 0 | 21.48 | 0
2018-04-11 | 0.4440737 | 1.496881 | 2.421332 | 17.1495 | 3096.6808 | 3665.408 | 26.44 | 65.69706 | 71.17 | 72.99192 | 51.42 | 85.90702 | 0.04161613 | 66.20457 | FY 2019.mtw | 26.44 | 5.183 | 1.788 | 190 | 5.95797 | 0 | 22.2 | 0
2018-04-12 | 0.5032665 | 1.80451 | 2.01712 | 16.16238 | 3431.5914 | 862.3324 | 26.44 | 69.56395 | 71.17 | 78.53729 | 51.42 | 81.92412 | 0.01252398 | 89.85911 | FY 2019.mtw | 26.44 | 5.183 | 1.788 | 190 | 5.406102 | 0 | 0 | 0
2018-04-13 | 0.5088477 | 1.747617 | 1.03555 | 13.62164 | 4385.6394 | 5032.255 | 26.29 | 63.34498 | 69.35 | 75.68898 | 45.97 | 59.31094 | 0.06659775 | 97.15554 | FY 2019.mtw | 26.29 | 5.315 | 1.355 | 160 | 6.292972 | 0 | 19.55 | 0
2018-04-14 | 0.4624551 | 2.254354 | 1.103835 | 18.21389 | 3271.5896 | 5127.409 | 27.7 | 60.09803 | 73.04 | 76.88031 | 52.21 | 51.25334 | 0.09144542 | 97.91773 | FY 2019.mtw | 27.7 | 4.215 | 2.144 | 219 | 5.980307 | 0 | 21.9 | 0
2018-04-15 | 0.631072 | 3.528974 | 1.55541 | 21.20188 | 3154.3212 | 2561.226 | 28.89 | 56.53928 | 70.72 | 76.67851 | 48.61 | 54.8783 | 0.05286362 | 97.3497 | FY 2019.mtw | 28.89 | 3.893 | 2.222 | 181 | 0 | 0 | 22.02 | 0
2018-04-16 | 0 | 0 | 0 | 0 | 0 | 0 | 0 | 0 | 0 | 0 | 0 | 0 | 0 | 0 | FY 2019.mtw | 0 | 0 | 0 | 0 | 0 | 0 | 0 | 0
2018-04-17 | 0 | 0 | 0 | 0 | 0 | 0 | 0 | 0 | 0 | 0 | 0 | 0 | 0 | 0 | FY 2019.mtw | 0 | 0 | 0 | 0 | 0 | 0 | 0 | 0
2018-04-18 | 0 | 0 | 0 | 0 | 0 | 0 | 0 | 0 | 0 | 0 | 0 | 0 | 0 | 0 | FY 2019.mtw | 0 | 0 | 0 | 0 | 0 | 0 | 0 | 0
2018-04-19 | 0 | 0 | 0 | 0 | 0 | 0 | 0 | 0 | 0 | 0 | 0 | 0 | 0 | 0 | FY 2019.mtw | 0 | 0 | 0 | 0 | 0 | 0 | 0 | 0
2018-04-20 | 0.631072 | 3.528974 | 1.55541 | 21.20188 | 2378.1634 | 0 | 0 | 0 | 0 | 0 | 0 | 0 | 0 | 0 | FY 2019.mtw | 0 | 0 | 0 | 0 | 0 | 0 | 0 | 0
2018-04-21 | 0.631072 | 3.528974 | 1.55541 | 21.20188 | 618.1436 | 0 | 0 | 0 | 0 | 0 | 0 | 0 | 0 | 0 | FY 2019.mtw | 0 | 0 | 0 | 0 | 0 | 0 | 0 | 0
2018-04-22 | 0 | 0 | 0 | 0 | 0 | 0 | 0 | 0 | 0 | 0 | 0 | 0 | 0 | 0 | FY 2019.mtw | 0 | 0 | 0 | 0 | 4.50707 | 0 | 0 | 0
2018-04-23 | 0.5721647 | 2.018177 | 2.688921 | 24.81499 | 2023.3768 | 82.26849 | 20.19 | 78.84586 | 73.9 | 73.3395 | 47.92 | 85.73896 | 0.001863383 | 91.27555 | FY 2019.mtw | 20.19 | 8.51 | 3.208 | 319 | 4.195382 | 0 | 0 | 0
2018-04-24 | 0.5681811 | 2.006067 | 2.345037 | 24.49025 | 2437.7914 | 5070.911 | 20.19 | 79.39866 | 73.9 | 73.78221 | 47.92 | 83.56521 | 0.1148562 | 92.48589 | FY 2019.mtw | 20.19 | 8.51 | 3.208 | 319 | 7.445823 | 0 | 18.71 | 0
2018-04-25 | 0.3868083 | 2.137882 | 2.499244 | 23.27747 | 4248.495 | 5143.268 | 28.59 | 59.32156 | 67.17 | 82.89236 | 45.14 | 84.70819 | 0.1112796 | 92.94812 | FY 2019.mtw | 28.59 | 5.537 | 1.732 | 398 | 8.862791 | 0 | 19.45 | 0
2018-04-26 | 0.4571645 | 2.461689 | 2.551566 | 33.33835 | 3110.594 | 4913.312 | 23.38 | 69.51121 | 66 | 83.51721 | 43.47 | 81.46994 | 0.1520539 | 92.828 | FY 2019.mtw | 23.38 | 7.74 | 2.229 | 448 | 8.585976 | 0 | 18.55 | 0
2018-04-27 | 0.4426518 | 2.464264 | 2.717664 | 30.68057 | 2975.4372 | 4579.2824 | 24.69 | 71.11924 | 58.21 | 85.04207 | 49.05 | 81.05659 | 0.1312404 | 93.4129 | FY 2019.mtw | 24.69 | 3.928 | 2.74 | 291 | 7.626366 | 0 | 20.47 | 0
2018-04-28 | 0.317458 | 1.981016 | 2.749932 | 29.31709 | 5003.783 | 5212.65068 | 25.78 | 70.25481 | 62.99 | 89.68005 | 51.79 | 79.63399 | 0.1426808 | 93.36545 | FY 2019.mtw | 25.78 | 2.698 | 2.344 | 445 | 6.933053 | 0 | 23.38 | 0
2018-04-29 | 0.5164577 | 2.901076 | 2.662164 | 46.95679 | 4139.177 | 5078.84048 | 25.71 | 67.60921 | 66.75 | 86.63515 | 50.26 | 79.49905 | 0.221691 | 92.95764 | FY 2019.mtw | 25.71 | 2.812 | 1.538 | 436 | 7.119244 | 0 | 23.93 | 0
2018-04-30 | 0.4426761 | 3.906869 | 3.180149 | 63.08502 | 4163.0282 | 4996.572 | 28.29 | 49.90046 | 70.66 | 86.20266 | 47.8 | 82.01015 | 0.2767025 | 87.78386 | FY 2019.mtw | 28.29 | 2.071 | 1.127 | 860 | 7.317488 | 0 | 17.75 | 0
2018-05-01 | 0.4470792 | 4.499155 | 2.087691 | 73.76187 | 3866.508 | 5029.776 | 24.97 | 56.58178 | 69.65 | 81.7788 | 49.44 | 76.51354 | 0.3128244 | 84.31795 | FY 2019.mtw | 24.97 | 3.498 | 1.948 | 664 | 7.115495 | 10 | 21.94 | 0
2018-05-02 | 0.5771435 | 5.290337 | 2.959463 | 86.65041 | 4955.041 | 4851.163 | 20.66 | 63.48597 | 68.21 | 86.73054 | 52.56 | 81.10215 | 0.3722257 | 88.55027 | FY 2019.mtw | 20.66 | 6.596 | 2.422 | 579 | 7.288012 | 13 | 15.8 | 0
2018-05-03 | 0.5867484 | 4.484427 | 2.829318 | 77.06845 | 4845.695 | 5017.9345 | 24.75 | 68.7361 | 69.03 | 89.44423 | 52.83 | 87.98595 | 0.3623024 | 93.68491 | FY 2019.mtw | 24.75 | 5.955 | 1.302 | 594 | 7.560315 | 23 | 18.65 | 0
2018-05-04 | 0.5682771 | 4.891417 | 2.653759 | 72.62332 | 6016.976 | 5031.75 | 26.55 | 54.83129 | 64.95 | 88.16824 | 47.98 | 83.59683 | 0.3370821 | 92.24451 | FY 2019.mtw | 26.55 | 5.326 | 1.411 | 916 | 8.251185 | 30 | 19.59 | 0
2018-05-05 | 0.419612 | 5.105499 | 2.433005 | 74.97113 | 5351.05 | 5121.55 | 25.99 | 66.83459 | 70.84 | 91.28631 | 51.85 | 80.59019 | 0.3534304 | 92.04675 | FY 2019.mtw | 25.99 | 4.964 | 1.763 | 914 | 8.807001 | 22 | 21.28 | 0
2018-05-06 | 0.4239332 | 3.465526 | 1.96576 | 47.50356 | 4061.557 | 5138.325 | 27.9 | 42.82483 | 61.62 | 88.18124 | 51.93 | 75.62293 | 0.2260005 | 92.58946 | FY 2019.mtw | 27.9 | 4.102 | 1.299 | 685 | 8.861842 | 14 | 19.84 | 0
2018-05-07 | 0.4173758 | 3.297167 | 2.117769 | 41.74518 | 5412.126 | 4990.304 | 24.65 | 57.42364 | 69.22 | 85.15525 | 47.69 | 79.02715 | 0.1922094 | 92.26591 | FY 2019.mtw | 24.65 | 6.577 | 1.768 | 649 | 8.341314 | 9 | 16.84 | 0
2018-05-08 | 0.4583008 | 3.175417 | 1.598335 | 35.19123 | 4133.47 | 4920.2402 | 26.1 | 68.97909 | 73.44 | 87.79685 | 47.36 | 84.90549 | 0.1629983 | 94.1374 | FY 2019.mtw | 26.1 | 3.776 | 1.114 | 654 | 7.260559 | 18 | 21.91 | 0
2018-05-09 | 0.5885346 | 3.790226 | 1.210965 | 49.52854 | 2945.442 | 4613.342 | 26.8 | 74.90567 | 66.14 | 87.34952 | 49.9 | 66.94842 | 0.2242948 | 98.16302 | FY 2019.mtw | 26.8 | 8.21 | 0.959 | 1002 | 7.095094 |  | 14.73 | 0
2018-05-10 | 0.3940842 | 3.306323 | 1.432423 | 39.65345 | 1420.511 | 2625.904 | 26.74 | 64.83877 | 68.82 | 87.92912 | 52.15 | 76.70593 | 0.1009726 | 96.97142 | FY 2019.mtw | 26.74 | 4.518 | 1.328 | 1040 | 7.232427 | 47 | 16.68 | 0
2018-05-11 | 0.5599157 | 3.81386 | 1.597587 | 42.67645 | 5037.789 | 3067.009 | 28.04 | 64.90453 | 70.83 | 91.00551 | 52.37 | 84.55174 | 0.1269337 | 96.97806 | FY 2019.mtw | 28.04 | 4.57 | 1.329 | 524 | 7.029694 | 42 | 18.21 | 0
2018-05-12 | 0.5825036 | 5.773955 | 2.671867 | 81.67851 | 5989.393 | 5119.576 | 25.17 | 62.22992 | 73.89 | 91.83134 | 46.8 | 89.75727 | 0.3966908 | 94.86594 | FY 2019.mtw | 25.17 | 6.167 | 1.322 | 562 | 7.53426 | 17 | 19.48 | 0
2018-05-13 | 0.5307666 | 5.539034 | 2.516213 | 80.1766 | 5457.441 | 5154.114 | 24.46 | 55.96588 | 70.68 | 90.90843 | 45.03 | 81.81836 | 0.3646053 | 88.23101 | FY 2019.mtw | 24.46 | 10.09 | 1.543 | 821 | 7.762293 | 0 | 16.71 | 0
2018-05-14 | 0.4266735 | 4.160421 | 2.187576 | 70.50247 | 4842.74 | 4670.577 | 22.44 | 60.72048 | 75.43 | 88.88488 | 45.93 | 84.18512 | 0.2942398 | 89.35658 | FY 2019.mtw | 22.44 | 7.97 | 1.449 | 964 | 7.285427 | 2 | 18.27 | 0
2018-05-15 | 0.4266735 | 4.160421 | 2.187576 | 70.50247 | 0 | 198.7339 | 22.44 | 60.72048 | 75.43 | 88.88488 | 45.93 | 84.18512 | 0.01251996 | 89.35658 | FY 2019.mtw | 22.44 | 7.97 | 1.449 | 964 | 5.512117 | 0 | 0 | 0
2018-05-16 | 0.5144915 | 4.63186 | 4.399898 | 73.35175 | 3086.311 | 3118.323 | 15.39 | 58.80675 | 58.43 | 85.52816 | 45.98 | 82.81885 | 0.2033929 | 88.92096 | FY 2019.mtw | 15.39 | 6.02 | 3.123 | 645 | 6.996634 | 8 | 20.4 | 0
2018-05-17 | 0.3990059 | 2.312569 | 3.195877 | 31.17282 | 2940.516 | 5100.827 | 17.63 | 63.93341 | 76.71 | 84.53888 | 40.37 | 89.96098 | 0.1462928 | 92.00392 | FY 2019.mtw | 17.63 | 6.2 | 2.613 | 529 | 7.262889 | 46 | 17.6 | 0
2018-05-18 | 0.379379 | 3.606707 | 2.426401 | 44.68014 | 4341.325 | 4877.314 | 22.62 | 57.39441 | 72.76 | 84.60274 | 40.35 | 80.22385 | 0.1998018 | 91.68622 | FY 2019.mtw | 22.62 | 6.67 | 1.291 | 766 | 8.213606 | 53 | 15.75 | 0
2018-05-19 | 0.4304744 | 3.578725 | 2.059391 | 40.6521 | 4350.191 | 5175.854 | 25.65 | 57.52076 | 70.85 | 86.23693 | 46.73 | 89.97276 | 0.1960434 | 93.17238 | FY 2019.mtw | 25.65 | 5.416 | 1.222 | 580 | 7.565711 | 33 | 21.72 | 0
2018-05-20 | 0.3474735 | 3.26035 | 1.839811 | 38.92053 | 4814.172 | 5136.352 | 21.86 | 59.69196 | 70.22 | 88.26312 | 47.73 | 85.48644 | 0.1653688 | 82.72182 | FY 2019.mtw | 21.86 | 4.237 | 2.576 | 521 | 7.282838 | 21 | 21.73 | 0
2018-05-21 | 0.4291561 | 2.436067 | 2.927626 | 42.22319 | 5013.162 | 5199.508 | 24.08 | 65.46806 | 72.92 | 77.96604 | 49.07 | 80.0093 | 0.1611457 | 73.40158 | FY 2019.mtw | 24.08 | 5.268 | 2.127 | 665 | 7.541858 | 1 | 24.67 | 0
2018-05-22 | 0.3570871 | 2.864536 | 2.800853 | 37.91585 | 3640.921 | 5050.677 | 26.83 | 56.7499 | 73.41 | 83.47589 | 47.14 | 77.57794 | 0.1745061 | 91.12556 | FY 2019.mtw | 26.83 | 6.417 | 1.195 | 650 | 7.998578 | 47 | 24.04 | 0
2018-05-23 | 0.4920437 | 4.340712 | 3.62095 | 59.44864 | 4295.026 | 4750.509 | 20.18 | 39.22874 | 64.96 | 76.4541 | 41.44 | 77.43295 | 0.2403806 | 85.1172 | FY 2019.mtw | 20.18 | 23.38 | 1.585 | 1012 | 8.910045 | 198 | 26.79 | 0
2018-05-24 | 0.3724102 | 2.552332 | 2.948812 | 34.48793 | 5158.956 | 4918.878 | 15.85 | 49.74827 | 60.69 | 72.28101 | 47.82 | 77.28732 | 0.1525286 | 89.91208 | FY 2019.mtw | 15.85 | 20.28 | 1.388 | 653 | 8.830368 | 113 | 23.18 | 0
2018-05-25 | 0.3472242 | 2.764662 | 2.488074 | 40.2026 | 5830.793 | 4992.504 | 21.61 | 59.98763 | 73.74 | 84.94321 | 46.42 | 86.36303 | 0.1779003 | 88.63475 | FY 2019.mtw | 21.61 | 4.784 | 1.751 | 677 | 7.76075 | 42 | 18.67 | 0
2018-05-26 | 0.4421137 | 1.917101 | 1.858749 | 27.79023 | 4469.388 | 3904.15 | 23.06 | 60.99881 | 66.97 | 77.58354 | 45.99 | 77.74202 | 0.101137 | 93.21621 | FY 2019.mtw | 23.06 | 5.418 | 2.299 | 542 | 8.032869 | 60 | 16.85 | 0
2018-05-27 | 0.4728317 | 2.551077 | 1.436205 | 21.21419 | 5647.565 | 5050.499 | 27.42 | 58.97466 | 73.1 | 77.93792 | 49.85 | 73.17587 | 0.1010731 | 94.33542 | FY 2019.mtw | 27.42 | 4.573 | 1.553 | 315 | 7.713819 | 65 | 19.31 | 0
2018-05-28 | 0.4697709 | 2.005379 | 2.496047 | 23.70431 | 3724.654 | 4861.466 | 25.13 | 63.161 | 72.89 | 74.3857 | 51.32 | 86.84771 | 0.1072291 | 93.05037 | FY 2019.mtw | 25.13 | 7.032 | 1.842 | 452 | 8.141161 | 18 | 23.45 | 0
2018-05-29 | 0.5113281 | 3.185506 | 1.436437 | 28.51509 | 5003.311 | 5055.433 | 26.33 | 63.62798 | 72.71 | 84.55231 | 50.42 | 63.98449 | 0.1408386 | 97.69863 | FY 2019.mtw | 26.33 | 2.275 | 1.62 | 261 | 7.318018 | 2 | 24.2 | 0
2018-05-30 | 0.3339232 | 2.87187 | 2.045897 | 38.00881 | 4077.319 | 4978.955 | 21.6 | 59.98052 | 70.32 | 89.41717 | 48.05 | 74.86835 | 0.1787688 | 94.46461 | FY 2019.mtw | 21.6 | 2.161 | 1.389 | 564 | 8.074853 | 4 | 20.75 | 0
2018-05-31 | 0.3366212 | 2.216472 | 2.382023 | 29.01145 | 5688.939 | 5048.526 | 25.26 | 51.76813 | 67.9 | 79.49412 | 49.27 | 75.27468 | 0.1319505 | 90.09009 | FY 2019.mtw | 25.26 | 2.05 | 1.433 | 565 |  | 4 | 23.39 | 0
2018-06-01 | 0.3880315 | 2.4673 | 2.568259 | 37.11439 | 3680.405 | 2975.143 | 24.54 | 53.44126 | 71.56 | 84.30764 | 46.43 | 74.08994 | 0.1022513 | 92.6017 | FY 2019.mtw | 24.54 | 3.59 | 1.595 | 555 | 7.569781 | 11 | 24.47 | 0
2018-06-02 | 0.4044462 | 1.837306 | 1.973165 | 21.3611 | 3692.3 | 4489.868 | 26.37 | 62.76441 | 72.66 | 75.31467 | 48.49 | 75.26849 | 0.08504465 | 88.67266 | FY 2019.mtw | 26.37 | 5.057 | 1.353 | 292 | 8.264121 | 8 | 23.58 | 0
2018-06-03 | 0.5390573 | 2.131094 | 2.537152 | 28.38695 | 4857.976 | 4742.652 | 26.61 | 68.37682 | 77.16 | 72.43556 | 48.85 | 85.40023 | 0.1186421 | 88.12494 | FY 2019.mtw | 26.61 | 5.844 | 1.294 | 561 | 8.498148 | 11 | 20.21 | 0
2018-06-04 | 0.6528234 | 3.327249 | 2.614976 | 43.42001 | 4890.687 | 4796.961 | 26.13 | 67.09843 | 68.72 | 85.12399 | 48.79 | 74.14007 | 0.1947505 | 93.50232 | FY 2019.mtw | 26.13 | 7.42 | 1.79 | 423 | 8.619048 | 35 | 16.83 | 0
2018-06-05 | 0.7368275 | 2.741784 | 3.093775 | 31.06503 | 4807.424 | 4853.244 | 25.63 | 67.77575 | 74.47 | 81.20584 | 48.28 | 77.52384 | 0.1302075 | 86.36389 | FY 2019.mtw | 25.63 | 6.033 | 1.718 | 355 | 7.794913 | 17 | 18.41 | 0
2018-06-06 | 0.9464336 | 1.909427 | 2.596242 | 20.03486 | 4083.832 | 4918.4152 | 29.31 | 62.13705 | 63.59 | 76.55073 | 45.99 | 82.65566 | 0.09050732 | 91.84853 | FY 2019.mtw | 29.31 | 3.615 | 2.139 | 208 | 9.854274 | 6 | 21.74 | 0
2018-06-07 | 1.094984 | 2.366483 | 1.890972 | 20.64016 | 2948.88375 | 3759.166 | 27.26 | 60.49594 | 60.36 | 80.60137 | 48.57 | 65.82856 | 0.07431412 | 95.7782 | FY 2019.mtw | 27.26 | 3.394 | 1.547 | 136 | 8.673529 | 25 | 18.26 | 0
2018-06-08 | 1.214362 | 2.777779 | 2.862823 | 28.85361 | 5150.387 | 1410.0576 | 27.29 | 68.38145 | 61.53 | 80.01977 | 48.51 | 79.95877 | 0.03622724 | 89.04269 | FY 2019.mtw | 27.29 | 1.166 | 1.484 | 189 | 6.36572 | 43 | 14.26 | 0
2018-06-09 | 1.325025 | 1.489697 | 2.514055 | 14.54975 | 4696.407 | 4462.22 | 25.96 | 79.48817 | 70.55 | 61.19973 | 49.17 | 76.18027 | 0.05606 | 86.34689 | FY 2019.mtw | 25.96 | 1.874 | 1.472 | 116 | 8.471494 | 21 | 16.36 | 0
2018-06-10 | 1.151079 | 2.208103 | 2.225824 | 19.2932 | 5891.82 | 4628.109 | 29.31 | 72.41305 | 72.55 | 77.74396 | 50.11 | 86.83423 | 0.08375726 | 93.80253 | FY 2019.mtw | 29.31 | 1.735 | 1.263 | 128 | 8.117357 | 30 | 18.47 | 0
2018-06-11 | 0.7106324 | 2.13203 | 1.960595 | 16.04824 | 2174.74 | 4550.102 | 27.89 | 65.09214 | 71.21 | 78.45728 | 50.1 | 73.95701 | 0.06788525 | 92.96658 | FY 2019.mtw | 27.89 | 1.787 | 1.488 | 122 | 8.00451 | 10 | 17.9 | 0
2018-06-12 | 0.7959721 | 2.723933 | 1.727452 | 18.52822 | 4084.824 | 5070.48 | 28.45 | 73.5837 | 72.16 | 85.29989 | 50 | 81.38623 | 0.08995494 | 95.75076 | FY 2019.mtw | 28.45 | 2.406 | 1.539 | 111 | 7.910507 | 12 | 22.21 | 0
2018-06-13 | 0.7198646 | 2.107018 | 2.678821 | 15.69317 | 4281.08535 | 4951.001 | 28.44 | 77.85197 | 68.87 | 84.83439 | 49.37 | 83.40179 | 0.07343989 | 94.52103 | FY 2019.mtw | 28.44 | 2.689 | 2.008 | 110 | 8.678626 | 13 | 20.9 | 0
2018-06-14 | 0.8738099 | 1.966095 | 2.317769 | 15.55668 | 5145.43 | 5054.681 | 27.15 | 78.51876 | 71.32 | 83.81565 | 45.7 | 79.62636 | 0.07353081 | 93.51016 | FY 2019.mtw | 27.15 | 1.989 | 1.457 | 113 | 8.404287 | 7 | 18.56 | 0
2018-06-15 | 1.239185 | 1.759015 | 2.241192 | 16.54201 | 3943.079 | 4868.056 | 26.11 | 77.89599 | 62.74 | 77.62335 | 45.79 | 87.44027 | 0.07323549 | 90.94477 | FY 2019.mtw | 26.11 | 1.862 | 1.352 | 102 | 7.780485 | 34 | 16.86 | 0
2018-06-16 | 1.801744 | 1.703055 | 2.562863 | 32.3091 | 2821.016 | 5083.317 | 26.77 | 73.52057 | 50.34 | 74.03801 | 46.51 | 85.51058 | 0.0691902 | 42.12817 | FY 2019.mtw | 26.77 | 1.334 | 1.123 | 65 | 7.870352 | 2 | 20.01 | 0
2018-06-17 | 1.471612 | 1.905184 | 1.835657 | 18.59605 | 6659.026 | 4775.237 | 27.62 | 80.31779 | 67.44 | 76.34431 | 48.75 | 78.50623 | 0.0842834 | 94.91313 | FY 2019.mtw | 27.62 | 2.565 | 1.442 | 103 | 7.93053 | 6 | 14.58 | 0
2018-06-18 | 1.157954 | 1.93298 | 2.218208 | 17.51511 | 2103.372 | 3382.953 | 26.2 | 74.90121 | 69.57 | 77.3101 | 45.79 | 85.27538 | 0.05492056 | 92.68854 | FY 2019.mtw | 26.2 | 3.021 | 1.675 | 92 | 7.621403 | 7 | 14.95 | 0
2018-06-19 | 1.327975 | 2.662141 | 2.006307 | 20.51418 | 4147.27 | 4420.748 | 28.24 | 70.98294 | 71.37 | 79.67531 | 47.24 | 84.65507 | 0.08401249 | 92.63902 | FY 2019.mtw | 28.24 | 3.125 | 1.26 | 93 | 7.84401 | 28 | 15.94 | 0
2018-06-20 | 1.134836 | 3.33992 | 2.83735 | 23.60645 | 4245.401 | 5088.254 | 29.81 | 69.72201 | 71.48 | 84.63884 | 45.67 | 82.27432 | 0.1149139 | 95.66943 | FY 2019.mtw | 29.81 | 1.804 | 1.312 | 88 | 7.928824 | 16 | 23.54 | 0
2018-06-21 | 1.240388 | 2.674749 | 1.898495 | 19.05817 | 4431.751 | 4998.397 | 29.8 | 64.51552 | 70.62 | 81.79557 | 49.99 | 78.74274 | 0.09077606 | 95.29265 | FY 2019.mtw | 29.8 | 2.277 | 1.428 | 96 | 7.804518 | 19 | 20.16 | 0
2018-06-22 | 1.185867 | 2.371325 | 2.399213 | 18.55287 | 5344.666 | 5161.324 | 28.09 | 66.7913 | 69.18 | 82.22985 | 45.85 | 82.26824 | 0.09020265 | 94.19916 | FY 2019.mtw | 28.09 | 2.114 | 1.397 | 100 | 7.753569 | 5 | 18.85 | 0
2018-06-23 | 1.101305 | 2.015139 | 2.151448 | 16.0815 | 5224.72815 | 5173.174 | 29.19 | 72.20337 | 70.84 | 82.00937 | 43.14 | 85.5138 | 0.0790006 | 94.96135 | FY 2019.mtw | 29.19 | 3.152 | 1.404 | 105 | 8.262809 | 3 | 22.48 | 0
2018-06-24 | 1.038458 | 2.476626 | 2.303369 | 25.18942 | 5745.1194 | 5175.148 | 29.01 | 66.61421 | 64.85 | 86.82333 | 47.01 | 82.5499 | 0.1265912 | 97.10969 | FY 2019.mtw | 29.01 | 2.045 | 1.241 | 90 | 7.411708 | 4 | 20.44 | 0
2018-06-25 | 0.8415636 | 1.974665 | 2.105968 | 13.2045 | 4156.19145 | 5010.247 | 26.2 | 74.7219 | 68.55 | 85.25099 | 48.04 | 82.41256 | 0.06308063 | 95.34876 | FY 2019.mtw | 26.2 | 1.291 | 0.988 | 58 | 7.904188 | 12 | 20.11 | 0
2018-06-26 | 1.005764 | 1.860305 | 2.728403 | 23.26667 | 3976.78 | 5152.437 | 27.72 | 71.98345 | 64.41 | 77.74793 | 47.02 | 89.70348 | 0.06139691 | 51.21529 | FY 2019.mtw | 27.72 | 3.21 | 1.227 | 96 | 8.122538 | 30 | 21.8 | 0
2018-06-27 | 1.035805 | 2.711613 | 2.720519 | 28.10345 | 5522.095 | 5077.392 | 28.86 | 55.04549 | 63.32 | 80.35046 | 48.81 | 84.86563 | 0.07809988 | 54.7331 | FY 2019.mtw | 28.86 | 6.66 | 1.736 | 115 | 8.323164 | 24 | 17.46 | 0
2018-06-28 | 0.8681722 | 2.19482 | 2.448453 | 23.36183 | 4540.785 | 5171.199 | 25.62 | 67.33419 | 70.06 | 74.76042 | 51.04 | 85.79063 | 0.06485308 | 53.68247 | FY 2019.mtw | 25.62 | 5.488 | 1.421 | 98 | 8.368391 | 35 | 23.8 | 0
2018-06-29 | 0.6963129 | 2.366587 | 2.786411 | 26.48585 | 4309.831 | 5029.995 | 27.87 | 57.24704 | 70.06 | 79.5871 | 47.87 | 81.29537 | 0.08624795 | 64.7392 | FY 2019.mtw | 27.87 | 7.871 | 1.453 | 150 | 7.496507 | 42 | 22.41 | 0
2018-06-30 | 0.6125667 | 3.03036 | 2.475669 | 32.7576 | 5910.653 | 5234.394 | 28.73 | 54.24767 | 68.84 | 82.36129 | 51.87 | 64.2204 | 0.08883307 | 51.80792 | FY 2019.mtw | 28.73 | 2.733 | 1.601 | 110 | 7.400735 | 1 | 27.11 | 0
2018-07-01 | 0.5075381 | 2.143075 | 2.218819 | 27.17864 | 3897.37155 | 5240.79948 | 27.19 | 61.48848 | 68.85 | 77.76843 | 52.81 | 78.40904 | 0.07345825 | 51.57215 | FY 2019.mtw | 27.19 | 4.537 | 1.343 | 192 | 7.906289 | 18 | 20.14 | 0
2018-07-02 | 0.6274051 | 2.7924 | 2.216086 | 31.11972 | 2587.0056 | 3655.09144 | 23.79 | 67.02326 | 67.6 | 88.12459 | 49.02 | 85.67936 | 0.07704746 | 67.73677 | FY 2019.mtw | 23.79 | 1.462 | 1.188 | 99 | 6.618316 | 26 | 19.72 | 0
2018-07-03 | 0.5144466 | 1.846229 | 1.518695 | 24.5943 | 3329.97615 | 2796.8626 | 24.23 | 68.64511 | 70.08 | 80.40209 | 53.94 | 80.63309 | 0.03797853 | 55.21188 | FY 2019.mtw | 24.23 | 5.17 | 1.182 | 128 | 6.966791 | 18 | 19.98 | 0
2018-07-04 | 0.5144466 | 1.846229 | 1.518695 | 24.5943 | 4201.9002 | 4920.3154 | 24.23 | 68.64511 | 70.08 | 80.40209 | 53.94 | 80.63309 | 0.06681285 | 55.21188 | FY 2019.mtw | 24.23 | 5.17 | 1.182 | 128 | 7.294379 | 12 | 19.22 | 0
2018-07-05 | 0.5873966 | 2.422227 | 1.580134 | 29.28438 | 6255.2367 | 5020.58956 | 29.7 | 60.85622 | 64.47 | 82.9587 | 51.08 | 79.09311 | 0.09074493 | 61.7208 | FY 2019.mtw | 29.7 | 6.202 | 0.916 | 181 | 7.532718 | 32 | 19.92 | 0
2018-07-06 | 0.5740209 | 2.651407 | 1.499523 | 23.71088 | 5371.40925 | 5117.91448 | 29.8 | 55.87493 | 61.94 | 80.60544 | 52 | 72.42222 | 0.07980196 | 65.76168 | FY 2019.mtw | 29.8 | 5.878 | 1.024 | 160 | 7.228735 | 18 | 18.94 | 0
2018-07-07 | 0.6675515 | 1.974424 | 2.088297 | 25.18932 | 5056.9611 | 5208.35784 | 27.11 | 61.76766 | 66.14 | 78.11968 | 48.3 | 82.08017 | 0.08688234 | 66.22383 | FY 2019.mtw | 27.11 | 5.289 | 1.231 | 209 | 7.860677 | 14 | 19.09 | 0
2018-07-08 | 0.6749051 | 2.340885 | 2.110413 | 35.46855 | 4703.8269 | 5205.4086 | 27.06 | 70.50078 | 71.01 | 78.70263 | 44.25 | 82.75934 | 0.1249302 | 67.66579 | FY 2019.mtw | 27.06 | 3.043 | 1.432 | 245 | 7.929684 | 8 | 21.49 | 0
2018-07-09 | 0.6332169 | 4.311123 | 1.620773 | 56.48038 | 2618.748 | 4025.7126 | 27.47 | 52.67283 | 69.79 | 90.33267 | 46.76 | 77.02601 | 0.1833051 | 80.61842 | FY 2019.mtw | 27.47 | 2.223 | 1.252 | 216 | 7.280745 | 23 | 23.97 | 0
2018-07-10 | 0.7059219 | 3.483743 | 1.319093 | 41.4632 | 3557.1327 | 2551.0926 | 28.59 | 64.59845 | 71.53 | 85.96378 | 50.35 | 72.23543 | 0.07856447 | 74.27405 | FY 2019.mtw | 28.59 | 2.403 | 1.522 | 159 | 6.302824 | 5 | 21.21 | 0
2018-07-11 | 0.8577777 | 4.795053 | 1.689673 | 62.63585 | 3634.5048 | 4828.88896 | 23.73 | 57.02689 | 63.73 | 88.40465 | 52.81 | 61.18536 | 0.2515141 | 83.15571 | FY 2019.mtw | 23.73 | 3.989 | 1.25 | 197 | 6.747154 | 7 | 21.8 | 0
2018-07-12 | 0.8589083 | 4.799541 | 1.775117 | 62.67827 | 3925.14615 | 253.63464 | 23.73 | 56.95183 | 63.73 | 88.32198 | 52.81 | 63.09358 | 0.01321063 | 83.09944 | FY 2019.mtw | 23.73 | 3.989 | 1.25 | 197 | 5.690907 | 0 | 0 | 0
2018-07-13 | 0.5102467 | 2.764147 | 2.148824 | 33.11237 | 2710.0074 | 4643.08684 | 27.76 | 54.97658 | 70.35 | 83.81786 | 52.81 | 75.7792 | 0.1057319 | 68.77156 | FY 2019.mtw | 27.76 | 4.412 | 1.189 | 184 | 7.946358 | 29 | 22.66 | 0
2018-07-14 | 0.4955107 | 2.58273 | 1.89857 | 32.10416 | 3162.3366 | 3719.97472 | 27.57 | 69.9499 | 72.76 | 82.93507 | 53.14 | 84.01597 | 0.08166815 | 68.3835 | FY 2019.mtw | 27.57 | 7.669 | 1.532 | 264 | 8.162038 | 16 | 25.73 | 0
2018-07-15 | 0.4216561 | 2.378101 | 2.114475 | 31.51934 | 2933.19615 | 5163.13616 | 21.86 | 66.42276 | 73.85 | 80.55755 | 52.31 | 83.6513 | 0.1145795 | 70.40708 | FY 2019.mtw | 21.86 | 6.284 | 3.236 | 250 | 8.053053 | 62 | 24.2 | 0
2018-07-16 | 0.4748865 | 2.66848 | 1.855794 | 31.66845 | 3026.43945 | 4824.95664 | 24.13 | 64.86386 | 66.54 | 86.19884 | 49.02 | 81.23012 | 0.1170619 | 76.61171 | FY 2019.mtw | 24.13 | 4.588 | 2.565 | 246 | 7.536893 | 1 | 23.76 | 0
2018-07-17 | 0.4173595 | 2.84809 | 2.322125 | 33.25657 | 4904.2008 | 4939.977 | 25.06 | 61.99072 | 68.06 | 87.6336 | 50.13 | 85.59074 | 0.1229029 | 74.80999 | FY 2019.mtw | 25.06 | 5.06 | 2.419 | 307 | 7.286579 | 14 | 21.82 | 0
2018-07-18 | 0.4404641 | 3.486674 | 1.653918 | 39.23571 | 2802.25875 | 4679.4608 | 27.24 | 62.75901 | 71 | 90.3671 | 49.9 | 75.6493 | 0.1414365 | 77.03433 | FY 2019.mtw | 27.24 | 2.859 | 2.378 | 289 | 7.316897 | 31 | 19.15 | 0
2018-07-19 | 0.4397788 | 2.787911 | 2.534596 | 27.52701 | 2912.3652 | 1694.82992 | 25.79 | 66.96716 | 70.01 | 87.92608 | 52.39 | 87.73894 | 0.03602156 | 77.21067 | FY 2019.mtw | 25.79 | 4.606 | 2.116 | 276 | 6.453507 | 6 | 18.87 | 0
2018-07-20 | 0.4397788 | 2.787911 | 2.534596 | 27.52701 | 5387.28045 | 4764.00568 | 25.79 | 66.96716 | 70.01 | 87.92608 | 52.39 | 87.73894 | 0.1012532 | 77.21067 | FY 2019.mtw | 25.79 | 4.606 | 2.116 | 276 | 7.54814 | 34 | 16.87 | 0
2018-07-21 | 0.3758043 | 2.474892 | 1.786981 | 30.7269 | 4388.3868 | 3539.088 | 25.96 | 51.46511 | 64.53 | 84.63697 | 49.52 | 78.18126 | 0.06657631 | 61.2223 | FY 2019.mtw | 25.96 | 5.958 | 1.804 | 255 | 7.355899 | 20 | 19.37 | 0
2018-07-22 | 0.4419763 | 2.073617 | 1.559604 | 30.01347 | 4973.6373 | 5087.439 | 27.13 | 58.38434 | 69.01 | 81.25964 | 50.31 | 74.92839 | 0.09331091 | 61.11067 | FY 2019.mtw | 27.13 | 1.551 | 1.19 | 270 | 7.581676 | 45 | 23.54 | 0
2018-07-23 | 0.4523871 | 2.297599 | 1.420676 | 28.29744 | 3926.1381 | 4840.68592 | 25.28 | 62.06073 | 70.05 | 86.0995 | 52 | 79.93679 | 0.09184978 | 67.0539 | FY 2019.mtw | 25.28 | 1.397 | 1.513 | 193 | 7.273916 | 19 | 23.67 | 0
2018-07-24 | 0.5723403 | 3.218388 | 1.948428 | 28.32702 | 2371.75245 | 2490.14164 | 24.7 | 59.48687 | 70.51 | 86.13597 | 50.53 | 70.04326 | 0.05221702 | 74.02647 | FY 2019.mtw | 24.7 | 1.788 | 2.017 | 175 | 6.479001 | 4 | 20.15 | 0
2018-07-25 | 0.2785729 | 3.051111 | 2.230502 | 37.36742 | 2807.2185 | 2040.87408 | 24.47 | 65.32103 | 74.97 | 90.59325 | 51.95 | 85.02315 | 0.05361518 | 70.30375 | FY 2019.mtw | 24.47 | 3.635 | 2.254 | 315 | 6.053467 | 1 | 15.98 | 0
2018-07-26 | 0.3255144 | 3.450341 | 2.473312 | 35.47032 | 5644.1955 | 4931.12928 | 25.31 | 62.69973 | 76.74 | 89.74442 | 47.96 | 70.11688 | 0.1215658 | 69.50239 | FY 2019.mtw | 25.31 | 2.54 | 2.032 | 220 | 7.139969 | 8 | 18.19 | 0
2018-07-27 | 1.304282 | 4.027265 | 2.863192 | 43.8106 | 4515.3564 | 4793.49808 | 25.49 | 86.33159 | 75.13 | 90.55124 | 49.99 | 87.65348 | 0.1646074 | 78.38223 | FY 2019.mtw | 25.49 | 2.308 | 2.074 | 195 | 7.158299 | 10 | 20.06 | 0
2018-07-28 | 0.7743263 | 3.165207 | 1.738954 | 39.61262 | 5625.34845 | 4942.92624 | 28.41 | 74.68098 | 72.65 | 87.43928 | 48.74 | 84.86291 | 0.1597966 | 81.6112 | FY 2019.mtw | 28.41 | 3.275 | 1.671 | 426 | 7.784089 | 68 | 18.89 | 0
2018-07-29 | 0.9855746 | 3.859263 | 1.939498 | 41.10418 | 5149.21245 | 4710.91936 | 27.02 | 80.70278 | 73.19 | 89.7288 | 50.18 | 86.06094 | 0.1620578 | 83.69093 | FY 2019.mtw | 27.02 | 3.23 | 1.828 | 238 | 7.842437 | 12 | 20.29 | 0
2018-07-30 | 0.8247385 | 4.465742 | 1.647194 | 44.11944 | 5265.2706 | 4639.15452 | 25.97 | 83.06375 | 68.18 | 92.18825 | 49.04 | 82.24963 | 0.179905 | 87.89708 | FY 2019.mtw | 25.97 | 3.999 | 1.853 | 321 | 7.783611 | 26 | 18.32 | 0
2018-07-31 | 1.183171 | 3.494522 | 1.33616 | 32.23623 | 4468.73475 | 4528.06648 | 26.08 | 86.52013 | 65.51 | 86.69763 | 46.37 | 74.15708 | 0.1305455 | 89.43448 | FY 2019.mtw | 26.08 | 3.922 | 2.17 | 242 | 7.903087 | 22 | 18.52 | 0
2018-08-01 | 0.3475423 | 2.044537 | 1.384153 | 27.28487 | 3436.38885 | 2858.38328 | 26.52 | 58.24539 | 65.93 | 84.92894 | 47.2 | 79.31467 | 0.05883005 | 75.43221 | FY 2019.mtw | 26.52 | 2.565 | 1.388 | 288 | 7.385667 | 34 | 18.36 | 0
2018-08-02 | 0.2799992 | 2.147449 | 1.03178 | 24.79072 | 2712.73157 | 4021.6418 | 27.25 | 58.49566 | 71.19 | 89.03982 | 51.49 | 74.5662 | 0.08239896 | 82.64739 | FY 2019.mtw | 27.25 | 2.317 | 0.978 | 321 | 7.619528 | 48 | 18.9 | 0
2018-08-03 | 0.2591499 | 3.224653 | 1.066862 | 27.22657 | 4465.83066 | 1818.698 | 27.12 | 56.90227 | 78.48 | 89.05296 | 50.51 | 52.5956 | 0.04157806 | 83.9674 | FY 2019.mtw | 27.12 | 6.541 | 1.18 | 510 | 6.553563 | 17 | 22.51 | 0
2018-08-04 | 0.3614445 | 2.817435 | 1.305377 | 34.80626 | 4813.89408 | 4828.88008 | 28.58 | 66.88284 | 75.22 | 87.70648 | 51.24 | 61.67152 | 0.1377193 | 81.9391 | FY 2019.mtw | 28.58 | 4.205 | 1.494 | 455 | 7.713354 | 50 | 20.86 | 0
2018-08-05 | 0.4459347 | 3.497182 | 1.18643 | 40.60462 | 5100.01401 | 4779.71888 | 28.12 | 65.26636 | 73.07 | 89.5703 | 50.38 | 74.35202 | 0.1588025 | 81.82379 | FY 2019.mtw | 28.12 | 3.787 | 1.406 | 319 | 7.02749 | 61 | 20.93 | 0
2018-08-06 | 0.3553372 | 3.130696 | 2.053205 | 35.14366 | 3328.23355 | 4682.03876 | 27.91 | 62.42931 | 72.25 | 84.53248 | 44.13 | 81.77298 | 0.122899 | 74.69068 | FY 2019.mtw | 27.91 | 2.538 | 1.777 | 307 | 7.88219 | 8 | 22.57 | 0
2018-08-07 | 0.438652 | 2.184591 | 1.947515 | 31.76249 | 3757.90506 | 3302.36916 | 28.43 | 67.61742 | 71.54 | 85.11955 | 44.32 | 81.1235 | 0.08214964 | 78.31871 | FY 2019.mtw | 28.43 | 3.218 | 1.646 | 319 | 6.80011 | 14 | 21.58 | 0
2018-08-08 | 0.3972329 | 2.822623 | 2.752616 | 33.49168 | 3539.628 | 3114.32376 | 25.04 | 55.50155 | 65.62 | 82.4843 | 44.02 | 89.92348 | 0.08049147 | 77.17012 | FY 2019.mtw | 25.04 | 9.487 | 1.967 | 300 | 7.209126 | 21 | 22.84 | 0
2018-08-09 | 0.4876142 | 3.763114 | 2.536702 | 34.84267 | 3745.12307 | 4619.26084 | 31.91 | 60.05279 | 69.03 | 81.90656 | 46.14 | 82.8642 | 0.1114668 | 69.25669 | FY 2019.mtw | 31.91 | 7.43 | 1.46 | 347.25 | 7.753019 | 22 | 15.04 | 0
2018-08-10 | 0.364295 | 3.084915 | 3.412095 | 26.23077 | 4231.82192 | 4501.98152 | 27.74 | 63.45589 | 73.38 | 89.92369 | 47.78 | 89.47445 | 0.1003174 | 84.94966 | FY 2019.mtw | 27.74 | 2.827 | 2.257 | 256 | 6.663614 | 12 | 14.85 | 0
2018-08-11 | 0.3920255 | 3.40386 | 2.04913 | 29.81923 | 4604.46609 | 3049.18128 | 26.96 | 65.91145 | 72.4 | 88.29076 | 48.67 | 84.83312 | 0.07717255 | 84.87566 | FY 2019.mtw | 26.96 | 2.391 | 1.647 | 237 | 6.623614 | 9 | 17.5 | 0
2018-08-12 | 0.3525782 | 4.901351 | 2.462828 | 39.29927 | 1524.98973 | 2313.18724 | 24.68 | 56.48734 | 73 | 90.78013 | 53.77 | 75.81406 | 0.07813078 | 85.94625 | FY 2019.mtw | 24.68 | 4.953 | 1.837 | 409 | 6.377783 | 22 | 11.93 | 0
2018-08-13 | 0.3817291 | 3.526687 | 1.873026 | 29.54543 | 3630.08516 | 2737.70352 | 29.24 | 60.21879 | 70.98 | 82.39352 | 50.87 | 78.26448 | 0.06155408 | 76.09919 | FY 2019.mtw | 29.24 | 2.841 | 1.66 | 324 | 5.752733 | 10 | 12.5 | 0
2018-08-14 | 0.4561536 | 4.04853 | 2.273343 | 32.28576 | 4472.71327 | 4972.62816 | 29.74 | 68.2395 | 71.83 | 86.52984 | 49.55 | 81.20898 | 0.1319671 | 82.19942 | FY 2019.mtw | 29.74 | 3.814 | 1.69 | 257 | 6.689927 | 7 | 18.27 | 0
2018-08-15 | 0.3981617 | 3.745247 | 3.107977 | 29.44383 | 4339.97722 | 4614.99732 | 30.16 | 69.09347 | 72.18 | 91.41029 | 50.28 | 88.30575 | 0.1185387 | 87.23575 | FY 2019.mtw | 30.16 | 2.049 | 1.965 | 242 | 6.543264 | 30 | 15.01 | 0
2018-08-16 | 0.4881196 | 3.058236 | 2.498632 | 23.29373 | 4847.3239 | 4928.28396 | 28.46 | 66.51588 | 72.4 | 91.46479 | 51.34 | 81.49026 | 0.09879862 | 86.06291 | FY 2019.mtw | 28.46 | 1.535 | 1.79 | 152 | 6.433893 | 37 | 15.27 | 0
2018-08-17 | 0.4048938 | 3.276722 | 2.415956 | 28.36137 | 3978.14858 | 4839.51876 | 28.22 | 69.70225 | 73.27 | 88.5789 | 51.03 | 82.2428 | 0.115089 | 83.85029 | FY 2019.mtw | 28.22 | 2.296 | 1.799 | 235 | 6.499326 | 25 | 12.22 | 0
2018-08-18 | 0.3876784 | 2.412706 | 1.688139 | 20.42441 | 3813.94917 | 4855.558896 | 25.82 | 65.55224 | 75.05 | 81.86441 | 46.45 | 73.89913 | 0.07797425 | 78.62534 | FY 2019.mtw | 25.82 | 4.951 | 1.46 | 185 | 6.341709 | 27 | 20.38 | 0
2018-08-19 | 0.6958717 | 1.666009 | 1.698665 | 17.06563 | 1267.38347 | 3191.477 | 25.5 | 79.8605 | 70.78 | 75.96158 | 48.57 | 73.25963 | 0.04024265 | 73.88773 | FY 2019.mtw | 25.5 | 2.777 | 1.453 | 129 | 5.920332 | 29 | 16.8 | 0
2018-08-20 | 0 | 0 | 0 | 0 | 0 | 0 | 0 | 0 | 0 | 0 | 0 | 0 | 0 | 0 | FY 2019.mtw | 0 | 0 | 0 | 0 | 0 | 0 | 0 | 0
2018-08-21 | 0 | 0 | 0 | 0 | 0 | 0 | 0 | 0 | 0 | 0 | 0 | 0 | 0 | 0 | FY 2019.mtw | 0 | 0 | 0 | 0 | 0 | 0 | 0 | 0
2018-08-22 | 0.540237 | 1.766873 | 1.276028 | 16.49715 | 219.26029 | 0 | 0 | 0 | 0 | 0 | 0 | 0 | 0 | 0 | FY 2019.mtw | 0 | 0 | 0 | 0 | 0 | 0 | 0 | 0
2018-08-23 | 0.540237 | 1.766873 | 1.276028 | 16.49715 | 2640.95578 | 2318.10264 | 22.08 | 79.75911 | 68.32 | 84.68918 | 42.05 | 85.82561 | 0.03259043 | 85.22138 | FY 2019.mtw | 22.08 | 7.174 | 1.808 | 166 | 6.139315 | 75 | 16.61 | 0
2018-08-24 | 0.7048367 | 1.873107 | 1.747771 | 16.37996 | 4765.71581 | 4877.051 | 27.91 | 74.30576 | 67.16 | 86.23283 | 48.46 | 81.58073 | 0.06344172 | 79.41542 | FY 2019.mtw | 27.91 | 2.52 | 1.28 | 128 | 7.147715 | 0 | 16.14 | 0
2018-08-25 | 0.5691525 | 1.748664 | 2.444652 | 17.39436 | 5975.08871 | 5040.49188 | 28.04 | 67.16838 | 67.75 | 86.86014 | 53.19 | 76.12376 | 0.0659485 | 75.21829 | FY 2019.mtw | 28.04 | 1.61 | 1.4 | 172 | 6.823798 | 0 | 15.45 | 0
2018-08-26 | 0.4250829 | 1.792467 | 2.12132 | 13.41119 | 3127.65463 | 4923.21256 | 25.27 | 60.07649 | 66.15 | 83.09559 | 50.3 | 80.54105 | 0.06217994 | 94.17473 | FY 2019.mtw | 25.27 | 2.7 | 1.38 | 236 | 6.700797 | 14 | 16.2 | 0
2018-08-27 | 0.5182718 | 2.236832 | 1.946753 | 13.86765 | 3117.82233 | 3987.97284 | 31.15 | 55.7468 | 68.52 | 85.1175 | 42.03 | 82.85997 | 0.05101828 | 92.2509 | FY 2019.mtw | 31.15 | 1.01 | 0.79 | 151 | 6.7 | 10 | 14.1 | 0
2018-08-28 | 0.610904 | 2.913307 | 2.169336 | 20.24407 | 4449.11575 | 5036.52356 | 25.79 | 57.45381 | 64.31 | 78.32626 | 48.34 | 69.05344 | 0.09634097 | 94.48926 | FY 2019.mtw | 25.79 | 1.36 | 0.88 | 128 | 7.158062 | 3 | 14.87 | 0
2018-08-29 | 0.4997782 | 4.575624 | 2.637407 | 43.7856 | 5067.56742 | 5003.88512 | 21.82 | 51.06005 | 70.78 | 81.20671 | 42.12 | 79.25798 | 0.1447775 | 66.07883 | FY 2019.mtw | 21.82 | 5.59 | 1.3 | 252 | 7.473852 | 5 | 20.99 | 0
2018-08-30 | 0.5717482 | 2.927157 | 2.858031 | 26.55277 | 4054.84052 | 5075.95236 | 21.82 | 65.10581 | 61.89 | 86.45529 | 52.8 | 80.69251 | 0.08974896 | 66.58895 | FY 2019.mtw | 21.82 | 2.88 | 1.43 | 140 | 7.282929 | 19 | 16.76 | 0
2018-08-31 | 0.5226484 | 3.004321 | 2.473101 | 31.17309 | 4885.66987 | 4986.44888 | 23.96 | 56.70161 | 63.88 | 77.13899 | 44.57 | 80.11883 | 0.1149205 | 73.93095 | FY 2019.mtw | 23.96 | 2.56 | 1.201 | 473 | 6.963025 | 43 | 22.92 | 0
2018-09-01 | 0.4823221 | 2.148403 | 1.109114 | 21.01287 | 3950.59092 | 3201.27 | 28.25 | 59.13711 | 59.66 | 79.1143 | 45.49 | 67.09218 | 0.03763061 | 55.94143 | FY 2019.mtw | 28.25 | 2.323 | 1.261 | 171 | 6.612323 | 60 | 25.38 | 0
2018-09-02 | 0.4284725 | 2.148066 | 1.458783 | 29.34468 | 3886.93588 | 4151.184 | 24.57 | 68.06458 | 59.66 | 77.06011 | 42 | 66.08641 | 0.05477247 | 44.96359 | FY 2019.mtw | 24.57 | 5.313 | 1.788 | 214 | 6.727919 | 9 | 26.3 | 0
2018-09-03 | 0.4267154 | 2.146737 | 1.233971 | 21.45849 | 3696.96537 | 3572.546 | 25.17 | 63.23423 | 58.32 | 80.87912 | 48.17 | 62.75829 | 0.04368534 | 56.98477 | FY 2019.mtw | 25.17 | 3.988 | 1.254 | 152 | 6.67659 | 28 | 20.32 | 0
2018-09-04 | 0.5393877 | 2.968797 | 1.456629 | 25.54156 | 2800.82176 | 3976.507 | 22.76 | 65.64486 | 54.04 | 80.22394 | 46.8 | 64.32186 | 0.05836082 | 57.46088 | FY 2019.mtw | 22.76 | 5.14 | 1.1 | 102 | 7.089247 | 45 | 27.14 | 0
2018-09-05 | 0.4731128 | 2.553601 | 1.157802 | 28.62208 | 4721.41367 | 4728.835 | 22.74 | 58.94239 | 72.06 | 77.82541 | 46.16 | 79.25783 | 0.07077706 | 52.29223 | FY 2019.mtw | 22.74 | 5.153 | 1.131 | 150 | 6.759671 | 46 | 26.89 | 0
2018-09-06 | 0.4516284 | 2.486351 | 1.753664 | 26.46769 | 3180.76278 | 2792.471 | 26.27 | 58.86068 | 72.75 | 78.71711 | 47.09 | 85.86318 | 0.04399379 | 59.52323 | FY 2019.mtw | 26.27 | 5.834 | 1.103 | 201 | 6.463253 | 24 | 25.82 | 0
2018-09-07 | 0.4177867 | 2.080638 | 1.495432 | 22.2787 | 3711.88452 | 4473.089 | 21.39 | 57.024 | 71.67 | 83.35493 | 49.05 | 69.68833 | 0.06650326 | 66.73375 | FY 2019.mtw | 21.39 | 6.849 | 1.036 | 116 | 6.735553 | 36 | 21.46 | 0
2018-09-08 | 0.5481317 | 1.079567 | 1.398046 | 17.29999 | 3563.68763 | 2672.004 | 20.87 | 71.52353 | 64.25 | 72.59339 | 51.63 | 69.01655 | 0.0271024 | 58.63066 | FY 2019.mtw | 20.87 | 6.256 | 1.068 | 114 | 6.809209 | 25 | 24.78 | 0
2018-09-09 | 0.6515522 | 1.608137 | 2.22452 | 21.2381 | 3261.32619 | 4140.323 | 20.39 | 65.33557 | 64.58 | 79.9229 | 52.76 | 76.13464 | 0.05416711 | 61.60074 | FY 2019.mtw | 20.39 | 3.332 | 0.894 | 89 | 6.952499 | 24 | 23.06 | 0
2018-09-10 | 0.7105208 | 2.345258 | 2.168266 | 22.69084 | 3205.62803 | 1538.4266 | 23.52 | 66.93542 | 75.34 | 84.46918 | 53.94 | 78.8598 | 0.0224905 | 64.42759 | FY 2019.mtw | 23.52 | 2.226 | 1.13 | 91 | 6.939436 | 10 | 23.04 | 0
2018-09-11 | 0.5830117 | 1.327827 | 2.54427 | 14.41932 | 3299.12137 | 4806.843 | 28.09 | 69.5392 | 70.58 | 72.83991 | 45.21 | 82.89977 | 0.03459192 | 49.90799 | FY 2019.mtw | 28.09 | 2.844 | 1.228 | 78 | 7.867085 | 10 | 27.31 | 0
2018-09-12 | 0.6898643 | 2.079636 | 2.35393 | 26.58519 | 3274.25612 | 2363.41 | 29.97 | 68.20812 | 58.67 | 78.75055 | 50.95 | 71.79813 | 0.03608653 | 57.43363 | FY 2019.mtw | 29.97 | 5.395 | 1.238 | 176 | 7.265372 | 4 | 23.96 | 0
2018-09-13 | 0.7048535 | 1.592022 | 2.545484 | 22.29677 | 3256.35314 | 4756.483 | 26.55 | 73.13504 | 73.49 | 75.84783 | 52.19 | 76.91325 | 0.05787486 | 54.571 | FY 2019.mtw | 26.55 | 4.694 | 1.15 | 135 | 8.499659 | 40 | 25.27 | 0
2018-09-14 | 0.7603821 | 1.352553 | 2.298757 | 17.67425 | 3623.36423 | 2026.112 | 27.01 | 74.73771 | 73.56 | 77.07455 | 52.76 | 80.04036 | 0.01946527 | 54.35708 | FY 2019.mtw | 27.01 | 2.813 | 1.358 | 136 | 7.959996 | 69 | 27.17 | 0
2018-09-15 | 0.7603821 | 1.352553 | 2.298757 | 17.67425 | 6001.47674 | 4986.556 | 27.01 | 74.73771 | 73.56 | 77.07455 | 52.76 | 80.04036 | 0.04790687 | 54.35708 | FY 2019.mtw | 27.01 | 2.813 | 1.358 | 136 | 9.027722 | 52 | 26.3 | 0
2018-09-16 | 0.7911187 | 1.074314 | 3.10063 | 15.52993 | 6920.49638 | 5114.923 | 27.29 | 75.09526 | 74.72 | 77.77307 | 52.17 | 78.88999 | 0.0372253 | 46.86297 | FY 2019.mtw | 27.29 | 1.378 | 1.115 | 97 | 8.415968 | 82 | 27.73 | 0
2018-09-17 | 0.8752721 | 1.290703 | 2.949149 | 22.65086 | 5000.89908 | 5007.322 | 26.92 | 72.95179 | 66.79 | 68.73669 | 51.78 | 78.37018 | 0.05702515 | 50.27779 | FY 2019.mtw | 26.92 | 5.51 | 1.438 | 185 | 9.138205 | 76 | 26.73 | 0
2018-09-18 | 1.128985 | 0.7374474 | 3.076678 | 20.94541 | 2204.05576 | 4917.435 | 29.19 | 66.67885 | 46.69 | 52.0907 | 53.07 | 78.7814 | 0.04060558 | 39.42377 | FY 2019.mtw | 29.19 | 3.024 | 1.144 | 146 | 9.319291 | 38 | 27.02 | 0
2018-09-19 | 0.9511783 | 0.9879568 | 4.568439 | 20.59955 | 2933.10489 | 3309.888 | 27 | 67.96266 | 69.2 | 57.49669 | 51.58 | 86.18848 | 0.02493987 | 36.57827 | FY 2019.mtw | 27 | 3.665 | 1.472 | 133 | 8.599736 | 35 | 23.47 | 0
2018-09-20 | 0.6960789 | 2.751338 | 3.349045 | 29.04814 | 3027.59284 | 930.1655 | 26.41 | 62.0251 | 70.24 | 84.73877 | 50.07 | 81.11715 | 0.01800299 | 66.62941 | FY 2019.mtw | 26.41 | 3.726 | 1.436 | 187 | 6.927251 |  | 26.45 | 0
2018-09-21 | 0.6761237 | 2.276011 | 2.811127 | 28.31955 | 3334.92733 | 3768.059 | 24.18 | 75.62745 | 76.22 | 80.15826 | 49.92 | 78.74926 | 0.06931315 | 64.95486 | FY 2019.mtw | 24.18 | 5.705 | 2.158 | 236 | 8.021915 | 26 | 25 | 0
2018-09-22 | 0.7747812 | 1.45365 | 2.746564 | 26.0926 | 4282.79066 | 4632.066 | 27.61 | 74.33903 | 62.63 | 74.84162 | 51.48 | 86.66278 | 0.0635479 | 52.57861 | FY 2019.mtw | 27.61 | 3.607 | 1.284 | 198 | 9.003167 | 49 | 26.19 | 0
2018-09-23 | 0.6202482 | 1.890574 | 2.393342 | 26.10732 | 5052.6188 | 4606.393 | 25.5 | 75.83904 | 77.34 | 78.50647 | 51.36 | 80.05777 | 0.05953806 | 49.50755 | FY 2019.mtw | 25.5 | 1.337 | 1.38 | 116 | 9.976513 | 18 | 28.9 | 0
2018-09-24 | 0.6601298 | 2.255428 | 2.33155 | 19.44874 | 4336.4996 | 4563.933 | 30.07 | 63.22153 | 75.75 | 78.97218 | 51.78 | 71.56646 | 0.05521545 | 62.20565 | FY 2019.mtw | 30.07 | 3.5 | 3.186 | 111 | 10.54118 | 24 | 26.41 | 0
2018-09-25 | 0.7861232 | 2.516616 | 1.829519 | 21.24628 | 4101.77164 | 4645.89 | 27.43 | 70.05444 | 68 | 80.81182 | 49.82 | 79.14522 | 0.0657868 | 66.64796 | FY 2019.mtw | 27.43 | 6.034 | 2.006 | 172 | 9.75445 | 29 | 28.69 | 0
2018-09-26 | 1.188275 | 2.124106 | 3.429624 | 19.22482 | 3892.90354 | 3004.77 | 27.21 | 81.47207 | 74.95 | 75.4764 | 49.55 | 86.55889 | 0.04247131 | 73.52283 | FY 2019.mtw | 27.21 | 5.83 | 1.768 | 161 | 8.328625 | 44 | 25.75 | 0
2018-09-27 | 1.072314 | 3.589528 | 2.548563 | 24.06575 | 4050.05192 | 4703.162 | 26.95 | 76.76787 | 73.73 | 85.19865 | 51.78 | 81.15374 | 0.08835728 | 78.06439 | FY 2019.mtw | 26.95 | 3.476 | 1.446 | 171 | 8.37571 | 44 | 26.78 | 0
2018-09-28 | 0.8935542 | 3.995774 | 2.355228 | 27.04789 | 3198.66576 | 3971.471 | 26.29 | 78.77933 | 76.2 | 88.73006 | 47.64 | 75.84122 | 0.08867799 | 82.55267 | FY 2019.mtw | 26.29 | 2.47 | 1.197 | 151 | 7.510222 | 16 | 26.21 | 0
2018-09-29 | 0.682441 | 5.79144 | 2.149636 | 32.36926 | 3937.66099 | 2781.61 | 26.48 | 68.80993 | 79.4 | 83.83224 | 48.92 | 76.66147 | 0.06729224 | 74.73706 | FY 2019.mtw | 26.48 | 2.834 | 0.918 | 147 | 7.331959 | 33 | 23.65 | 0
2018-09-30 | 0.3874926 | 4.800951 | 2.02814 | 22.99782 | 6106.9054 | 5078.388 | 29.36 | 41.21228 | 73.93 | 86.40736 | 50.21 | 65.32264 | 0.09095284 | 77.87603 | FY 2019.mtw | 29.36 | 2.443 | 0.745 | 105 | 7.240069 | 11 | 26.73 | 0
2018-10-01 | 0.4163509 | 4.593704 | 2.248242 | 24.80386 | 4618.163 | 4663.4712 | 25.99 | 55.83004 | 69.21 | 91.21305 | 48.05 | 84.78669 | 0.09119984 | 78.84343 | FY 2019.mtw | 25.99 | 5.169 | 0.947 | 122 | 8.137695 | 21 | 20.97 | 0
2018-10-02 | 0.4546331 | 3.396088 | 2.255514 | 27.91051 | 4027.7897 | 4719.6576 | 24.52 | 72.23131 | 69.65 | 89.14767 | 51.88 | 83.10864 | 0.07643669 | 58.02612 | FY 2019.mtw | 24.52 | 3.468 | 1.225 | 109 | 8.120096 | 15 | 20.9 | -137.5399
2018-10-03 | 0.4148429 | 2.108444 | 1.514366 | 33.94122 | 1953.0775 | 2783.691 | 20.32 | 71.14897 | 60.71 | 84.64444 | 49.72 | 79.7916 | 0.03450982 | 36.52534 | FY 2019.mtw | 20.32 | 4.965 | 1.391 | 133 | 7.436832 | 1 | 23.23 | -144.8392
2018-10-04 | 0.5862975 | 1.863448 | 2.219932 | 21.76563 | 4626.0742 | 3969.52 | 25.86 | 77.27578 | 69.15 | 80.33045 | 48.09 | 89.90028 | 0.04680122 | 54.16863 | FY 2019.mtw | 25.86 | 2.816 | 1.495 | 112 | 7.285683 | 1 | 14.84 | -89.00406
2018-10-05 | 0.5618741 | 3.536104 | 2.005313 | 13.3868 | 3696.5082 | 4616.156 | 24.9 | 62.2728 | 67.81 | 88.55163 | 53.97 | 73.0876 | 0.06041664 | 97.76854 | FY 2019.mtw | 24.9 | 4.767 | 1.232 | 77 | 7.585109 | 12 | 18.22 | -79.83989
2018-10-06 | 0.661955 | 3.672314 | 2.332629 | 22.75877 | 4550.9178 | 4227.78 | 25.66 | 72.12608 | 72.28 | 89.58872 | 51.95 | 79.29213 | 0.05805009 | 60.33115 | FY 2019.mtw | 25.66 | 4.233 | 0.903 | 75 | 7.351134 | 28 | 14.97 | -136.0653
2018-10-07 | 0.7115752 | 2.052575 | 3.031199 | 19.80235 | 4617.1741 | 4722.615 | 25 | 74.25427 | 70.71 | 87.76403 | 50.67 | 86.70568 | 0.06111482 | 65.35027 | FY 2019.mtw | 25 | 2.34 | 1.269 | 100 | 7.480204 | 40 | 16.75 | -166.2567
2018-10-08 | 0.7115752 | 2.052575 | 3.031199 | 14.39323 | 726.8415 | 490.8917 | 25 | 74.25427 | 70.71 | 87.76403 | 50.67 | 86.70568 | 0.006352574 | 89.90954 | FY 2019.mtw | 25 | 2.34 | 1.269 | 100 | 5.406436 | 0 | 0 | -142.1596
2018-10-09 | 0.7115752 | 2.052575 | 3.031199 | 14.39323 | 1684.0967 | 0 | 0 | 0 | 0 | 0 | 0 | 0 | 0 | 0 | FY 2019.mtw | 0 | 0 | 0 | 0 | 0 | 0 | 0 | 18.96231
2018-10-10 | 0.4837457 | 2.104261 | 1.706948 | 24.53136 | 6519.8177 | 4345.0816 | 27.1 | 64.31082 | 67.04 | 83.17377 | 49.92 | 79.33868 | 0.05729077 | 53.74836 | FY 2019.mtw | 27.1 | 2.434 | 1.204 | 107 | 6.261366 | 55 | 21.97 | 48.16005
2018-10-11 | 0.3973943 | 2.45634 | 2.591266 | 25.99886 | 5252.0479 | 4806.402 | 26.27 | 60.8031 | 70.09 | 88.81512 | 51.1 | 80.27232 | 0.0718747 | 57.51772 | FY 2019.mtw | 26.27 | 1.408 | 1.096 | 103 | 6.663812 | 75 | 17.48 | -73.73242
2018-10-12 | 0.4725985 | 3.12883 | 2.801286 | 17.63716 | 4520.2619 | 4743.315 | 24.71 | 54.40395 | 72.91 | 87.6652 | 49.99 | 83.09405 | 0.08034561 | 96.03989 | FY 2019.mtw | 24.71 | 1.046 | 1.271 | 66 | 6.831434 | 16 | 16.24 | -100.6426
2018-10-13 | 0.4918095 | 2.908477 | 2.884071 | 34.70177 | 4371.9269 | 4846.816 | 27.08 | 59.31014 | 76.94 | 83.3411 | 52.16 | 81.39594 | 0.07317348 | 43.50564 | FY 2019.mtw | 27.08 | 1.517 | 0.879 | 141 | 8.103396 | 23 | 15.68 | -97.86574
2018-10-14 | 0.5103855 | 4.741325 | 2.860137 | 35.80377 | 5317.3153 | 4839.916 | 27.43 | 50.40509 | 74.49 | 87.94778 | 52.47 | 86.94647 | 0.09409238 | 54.2985 | FY 2019.mtw | 27.43 | 3.196 | 0.981 | 139 | 8.116461 | 22 | 17.82 | -114.9143
2018-10-15 | 0.4348317 | 4.561346 | 2.800165 | 23.09904 | 4065.3679 | 4706.843 | 24.58 | 68.87411 | 70.33 | 88.44445 | 52.11 | 81.99123 | 0.1054055 | 96.9482 | FY 2019.mtw | 24.58 | 8.651 | 1.507 | 129 | 7.415723 | 59 | 17.26 | -109.9223
2018-10-16 | 0.6295021 | 3.516787 | 2.666081 | 27.96998 | 5378.6271 | 4802.459 | 23.55 | 70.1637 | 65.82 | 79.17171 | 49.04 | 84.93502 | 0.1064564 | 79.25303 | FY 2019.mtw | 23.55 | 14.88 | 1.271 | 185 | 8.189764 | 3 | 18.14 | -107.2261
2018-10-17 | 0.9564038 | 3.291506 | 3.177335 | 21.54234 | 4416.4274 | 4753.172 | 24.64 | 80.96758 | 68.81 | 85.50084 | 52.46 | 88.13093 | 0.08976997 | 87.67071 | FY 2019.mtw | 24.64 | 4.786 | 1.153 | 83 | 7.633278 | 23 | 16.05 | -116.3894
2018-10-18 | 0.6905357 | 2.710187 | 2.096458 | 19.71679 | 3790.4537 | 4840.902 | 23.97 | 70.36056 | 71.46 | 83.28452 | 50.5 | 86.4362 | 0.07785589 | 81.56972 | FY 2019.mtw | 23.97 | 4.845 | 1.482 | 100 | 6.60624 | 58 | 18.1 | -119.5376
2018-10-19 | 0.4460924 | 3.398811 | 2.087644 | 25.52943 | 4324.4597 | 4674.314 | 22.41 | 71.48238 | 75.61 | 86.37117 | 51.03 | 84.28598 | 0.08383538 | 70.25355 | FY 2019.mtw | 22.41 | 5.121 | 1.337 | 109 | 6.466443 | 47 | 18.74 | -147.585
2018-10-20 | 0.9584042 | 2.603444 | 2.158866 | 22.26315 | 5420.1609 | 4836.959 | 25.76 | 76.27045 | 70.33 | 76.97271 | 49.58 | 79.80444 | 0.08607679 | 79.93318 | FY 2019.mtw | 25.76 | 5.336 | 1.819 | 109 | 6.972879 | 42 | 18.39 | -116.2043
2018-10-21 | 0.5968697 | 3.139503 | 2.017264 | 23.81884 | 5431.0388 | 5010.447 | 25.97 | 63.29145 | 74.29 | 79.27124 | 49.01 | 81.60138 | 0.096057 | 80.48815 | FY 2019.mtw | 25.97 | 5.852 | 1.848 | 125 | 7.129566 | 42 | 18.93 | -154.2428
2018-10-22 | 0.7508852 | 3.476609 | 2.614717 | 26.12086 | 5257.9813 | 4698.533 | 27.8 | 60.62948 | 75.12 | 82.31355 | 48.97 | 84.01412 | 0.08678383 | 70.71134 | FY 2019.mtw | 27.8 | 2.25 | 1.68 | 102 | 5.833106 | 15 | 17.94 | -131.2651
2018-10-23 | 1.35904 | 4.509633 | 2.591054 | 42.96426 | 4426.3164 | 4844.845 | 25.96 | 63.40761 | 64.13 | 81.67344 | 47.5 | 77.54347 | 0.1079494 | 51.86005 | FY 2019.mtw | 25.96 | 3.399 | 1.723 | 102 | 6.516606 | 31 | 17.06 | -104.6313
2018-10-24 | 0.6355458 | 3.986946 | 2.123337 | 31.87085 | 3581.7958 | 4212.994 | 24.3 | 63.41066 | 69.01 | 82.17105 | 45.46 | 79.47652 | 0.07625296 | 56.79003 | FY 2019.mtw | 24.3 | 11.64 | 3.38 | 141 | 6.523111 | 26 | 22.47 | -134.8606
2018-10-25 | 0.4092798 | 3.043047 | 1.583968 | 29.41383 | 5355.8824 | 4555.041 | 23.82 | 52.93129 | 67.77 | 79.19755 | 48.97 | 74.84376 | 0.07355052 | 54.89615 | FY 2019.mtw | 23.82 | 11.48 | 3.97 | 184 | 6.75142 | 33 | 28.6 | -85.26817
2018-10-26 | 0.4826235 | 2.926572 | 1.771711 | 32.9228 | 3894.2882 | 4879.345 | 22.58 | 73.82646 | 65.26 | 79.06633 | 51.27 | 70.96693 | 0.088928 | 55.35799 | FY 2019.mtw | 22.58 | 16.01 | 3.09 | 209 | 6.894229 | 80 | 17.48 | -94.41089
2018-10-27 | 0.4164588 | 2.426324 | 1.678223 | 17.86768 | 5433.0166 | 4662.485 | 26.18 | 64.97442 | 70.46 | 79.47302 | 46.24 | 73.77063 | 0.06186564 | 74.26154 | FY 2019.mtw | 26.18 | 6.783 | 3.09 | 177 | 6.936055 | 73 | 21.33 | -129.6108
2018-10-28 | 0.4714344 | 4.231334 | 1.798856 | 37.31984 | 5099.7573 | 4729.515 | 26.89 | 58.15911 | 69.89 | 84.50182 | 48.41 | 69.0208 | 0.09429211 | 53.42186 | FY 2019.mtw | 26.89 | 5.338 | 1.656 | 144 | 7.290071 | 30 | 18.69 | -142.5625
2018-10-29 | 0.6331258 | 4.99523 | 2.183767 | 40.66032 | 3644.0965 | 4594.47 | 28.09 | 61.36749 | 72.9 | 85.98738 | 44.06 | 77.19989 | 0.1045032 | 55.94013 | FY 2019.mtw | 28.09 | 3.247 | 1.387 | 145 | 7.901632 | 33 | 19.84 | -177.0079
2018-10-30 | 0.7479983 | 4.270645 | 2.144221 | 37.30947 | 4944.5 | 4297.767 | 23.96 | 64.67487 | 69.07 | 78.38474 | 48.08 | 75.70672 | 0.08423589 | 52.53337 | FY 2019.mtw | 23.96 | 9.221 | 1.921 | 133 | 8.748695 | 36 | 17.85 | -172.5049
2018-10-31 | 1.342716 | 9.984799 | 1.494255 | 58.23766 | 4058.4456 | 4047.392 | 25.76 | 50.78713 | 64.76 | 91.6701 | 38.32 | 58.33795 | 0.1757812 | 74.57501 | FY 2019.mtw | 25.76 | 9.525 | 1.404 | 151 | 8.626359 | 20 | 18.77 | -132.0489
2018-11-01 | 1.7974 | 4.625944 | 2.706559 | 24.65657 | 1941.05045 | 852.181925 | 24.83 | 63.83723 | 69.15 | 81.82412 | 41.01 | 79.52133 | 0.01836147 | 87.3861 | FY 2019.mtw | 24.83 | 2.956 | 1.262 | 73 | 5.472611 |  | 0 | -114.8242
2018-11-02 | 1.7974 | 4.625944 | 2.706559 | 27.19628 | 4477.2109 | 4618.984 | 24.83 | 63.83723 | 69.15 | 81.82412 | 41.01 | 79.52133 | 0.09952257 | 79.2256 | FY 2019.mtw | 24.83 | 2.956 | 1.262 | 73 | 7.05235 | 25 | 16.42 | 2.89073
2018-11-03 | 0.9266472 | 6.877717 | 1.430185 | 44.33463 | 4867.9998 | 4625.141 | 23.6 | 66.04403 | 63.75 | 85.66377 | 52.84 | 52.5121 | 0.1833504 | 89.41571 | FY 2019.mtw | 23.6 | 18.97 | 2.331 | 235 | 7.992101 | 18 | 12.27 | -146.9439
2018-11-04 | 0.5985379 | 5.625679 | 1.81544 | 35.5695 | 4350.2541 | 4618.212 | 22.45 | 66.96965 | 59.28 | 85.1749 | 53.5 | 73.54401 | 0.1461194 | 88.95209 | FY 2019.mtw | 22.45 | 22.8 | 1.433 | 260 | 7.790224 | 34 | 18.64 | -182.6874
2018-11-05 | 0.566218 | 4.864328 | 1.558131 | 32.78825 | 4743.0267 | 3929.341 | 22.11 | 72.94474 | 60.28 | 87.25129 | 53.79 | 68.49498 | 0.1176306 | 91.30243 | FY 2019.mtw | 22.11 | 18.05 | 1.526 | 208 | 7.165626 | 35 | 17.96 | -168.5323
2018-11-06 | 0.4896882 | 3.682451 | 1.431659 | 21.6301 | 4709.3038 | 4620.1919 | 20.51 | 60.1903 | 67.5 | 78.8931 | 49.51 | 78.08541 | 0.08520125 | 85.25647 | FY 2019.mtw | 20.51 | 25.99 | 1.839 | 232 | 7.969615 | 19 | 19.59 | -142.4709
2018-11-07 | 0.8671122 | 5.515725 | 2.224169 | 32.85916 | 4142.95745 | 4648.895 | 26.94 | 69.53319 | 68.11 | 78.47195 | 52.24 | 75.37907 | 0.1248751 | 81.74658 | FY 2019.mtw | 26.94 | 10.32 | 1.379 | 178 | 7.829801 | 37 | 18.85 | -167.938
2018-11-08 | 1.031458 | 3.602074 | 2.388914 | 30.65922 | 2680.97055 | 2781.221 | 32.61 | 74.89488 | 73.02 | 84.98101 | 50.71 | 82.74521 | 0.066642 | 78.15405 | FY 2019.mtw | 32.61 | 1.435 | 1.058 | 201 | 7.171348 | 81 | 16.25 | -180.7762
2018-11-09 | 1.005951 | 3.361707 | 1.540981 | 17.51082 | 4241.1506 | 1134.26305 | 26.78 | 62.739 | 61.88 | 82.98712 | 47.49 | 55.21908 | 0.01683453 | 84.758 | FY 2019.mtw | 26.78 | 1.041 | 0.85 | 75 | 5.629986 | 51 | 19.36 | -139.0134
2018-11-10 | 0.854794 | 3.70789 | 1.845924 | 21.75639 | 4574.4122 | 4649.88465 | 24.03 | 73.32034 | 68.81 | 88.30037 | 53.55 | 53.09787 | 0.08291397 | 81.95938 | FY 2019.mtw | 24.03 | 2.733 | 1.204 | 78 | 7.771612 | 86 | 17.74 | -38.18669
2018-11-11 | 0.8034197 | 3.632166 | 2.264482 | 20.93642 | 4471.2598 | 4721.14725 | 25.11 | 74.40808 | 70.49 | 88.70351 | 47.24 | 75.42734 | 0.09189043 | 92.9652 | FY 2019.mtw | 25.11 | 2.087 | 1.482 | 88 | 7.6117 | 84 | 18.88 | -139.6184
2018-11-12 | 0.9604287 | 5.957431 | 2.451952 | 36.87946 | 4594.2492 | 4937.409 | 24.19 | 69.71687 | 65.45 | 88.89872 | 49.83 | 67.71703 | 0.1310433 | 71.96662 | FY 2019.mtw | 24.19 | 1.638 | 1.04 | 76 | 8.07261 | 31 | 18.8 | -157.9007
2018-11-13 | 1.856174 | 3.932597 | 1.965948 | 28.96849 | 3974.34295 | 4727.0858 | 25.32 | 70.85499 | 59.61 | 83.33067 | 42.89 | 76.26247 | 0.09646281 | 70.44345 | FY 2019.mtw | 25.32 | 1.862 | 1.028 | 69 | 7.266919 | 77 | 17.93 | -170.2612
2018-11-14 | 1.699828 | 4.926237 | 2.732486 | 29.5449 | 5810.2573 | 4542.001 | 27.76 | 68.3673 | 62.43 | 86.14612 | 43.15 | 77.97008 | 0.102303 | 76.23577 | FY 2019.mtw | 27.76 | 4.878 | 1.238 | 85 | 7.057428 | 78 | 15.19 | -190.9062
2018-11-15 | 1.212935 | 4.565661 | 3.377735 | 24.76859 | 3765.0626 | 4636.028 | 24.48 | 69.40413 | 70.66 | 89.62099 | 41.06 | 84.93192 | 0.08180789 | 71.24393 | FY 2019.mtw | 24.48 | 5.198 | 1.181 | 77 | 6.791086 | 88 | 17.87 | -213.1921
2018-11-16 | 0.6579938 | 4.175545 | 2.870779 | 20.52476 | 4157.8352 | 4232.207 | 22.54 | 55.18409 | 69.04 | 84.21432 | 41.5 | 85.39247 | 0.0638727 | 73.53097 | FY 2019.mtw | 22.54 | 13.43 | 1.325 | 99 | 6.22013 | 89 | 19.64 | -234.5478
2018-11-17 | 0.8810844 | 4.439764 | 2.56144 | 27.15969 | 5563.28665 | 4617.222625 | 26.26 | 71.18305 | 67.82 | 85.61992 | 44.79 | 81.14164 | 0.08906035 | 71.01968 | FY 2019.mtw | 26.26 | 7.969 | 1.256 | 120 | 6.022043 | 169 | 15.94 | -209.0432
2018-11-18 | 0.9975267 | 3.075813 | 3.124277 | 27.29857 | 4492.08865 | 4621.182 | 23.85 | 76.26681 | 63.66 | 82.2935 | 48.29 | 84.92432 | 0.08424058 | 66.77723 | FY 2019.mtw | 23.85 | 8.809 | 1.591 | 119 | 6.237476 | 95 | 16.78 | -221.5182
2018-11-19 | 1.255595 | 1.924605 | 2.724126 | 30.08543 | 3650.008 | 4508.349 | 26.45 | 71.8748 | 47.95 | 84.66604 | 49.39 | 73.25089 | 0.0890688 | 65.6677 | FY 2019.mtw | 26.45 | 1.234 | 1.675 | 90 | 6.191958 | 207 | 15.49 | -217.0942
2018-11-20 | 1.126515 | 2.314827 | 2.663174 | 36.42643 | 5168.53035 | 3668.044 | 29.48 | 70.44933 | 55.84 | 77.1774 | 46.3 | 80.45301 | 0.07940255 | 59.42692 | FY 2019.mtw | 29.48 | 1.369 | 1.689 | 116 | 5.914788 | 122 | 16.52 | -57.28986
2018-11-21 | 1.095929 | 2.235465 | 2.876132 | 25.39788 | 4676.57275 | 4617.222625 | 31.57 | 76.02214 | 72.28 | 81.04773 | 41.92 | 80.13605 | 0.07721737 | 65.8471 | FY 2019.mtw | 31.57 | 1.885 | 1.257 | 117 | 6.132804 | 82 | 16.87 | -21.7788
2018-11-22 | 0.9958003 | 6.876352 | 2.444139 | 47.66326 | 2920.99825 | 4637.018 | 30.53 | 67.35844 | 73.25 | 92.10771 | 42.1 | 78.62045 | 0.1768232 | 80.00492 | FY 2019.mtw | 30.53 | 2.647 | 1.079 | 126 | 6.678081 | 67 | 15.85 | -62.08312
2018-11-23 | 1.085517 | 2.561146 | 2.855534 | 22.16326 | 5503.77565 | 4511.318 | 28.01 | 74.12402 | 72.94 | 82.78757 | 47.36 | 78.33088 | 0.06724855 | 67.25827 | FY 2019.mtw | 28.01 | 2.956 | 1.484 | 102 | 6.789768 | 97 | 19.27 | -105.4021
2018-11-24 | 0.8294927 | 2.063324 | 2.713294 | 24.08255 | 5362.93295 | 3848.1804 | 28.29 | 68.12262 | 70.75 | 83.99201 | 50.28 | 72.95012 | 0.03968033 | 42.81712 | FY 2019.mtw | 28.29 | 4.007 | 1.549 | 114 | 6.212927 | 112 | 20.48 | -112.2517
2018-11-25 | 0.6800515 | 4.019415 | 2.536089 | 26.58324 | 4131.05525 | 4608.3148 | 29.76 | 74.26481 | 69.68 | 88.27419 | 49.13 | 80.34382 | 0.08431784 | 68.82868 | FY 2019.mtw | 29.76 | 3.259 | 1.978 | 124 | 6.282356 | 81 | 18.24 | -84.44516
2018-11-26 | 1.2067 | 2.364896 | 2.336665 | 32.35965 | 3876.1498 | 4547.94 | 23.34 | 75.98644 | 62.31 | 76.97531 | 48.11 | 79.79472 | 0.08151477 | 55.38828 | FY 2019.mtw | 23.34 | 3.8 | 1.614 | 132 | 5.675927 | 209 | 15.5 | -90.04708
2018-11-27 | 0.9976573 | 2.831669 | 2.769401 | 26.58058 | 4273.88165 | 4623.161175 | 26.18 | 65.03552 | 63.97 | 82.14844 | 48.05 | 84.19089 | 0.07200046 | 58.59112 | FY 2019.mtw | 26.18 | 5.772 | 1.444 | 131 | 5.815804 | 138 | 18.25 | -79.71046
2018-11-28 | 0.5583657 | 3.386707 | 2.168118 | 29.67135 | 3915.8238 | 4611.284075 | 23.84 | 56.77615 | 64.86 | 85.5609 | 48.32 | 80.83238 | 0.09020579 | 65.92881 | FY 2019.mtw | 23.84 | 4.824 | 1.895 | 144 | 5.940849 | 142 | 17.51 | -112.6656
2018-11-29 | 0.5687453 | 3.421006 | 3.491967 | 31.92722 | 5283.58495 | 4573.673 | 25.87 | 60.64812 | 69.33 | 80.59196 | 51.73 | 92.77217 | 0.09208443 | 63.06087 | FY 2019.mtw | 25.87 | 7.098 | 1.678 | 147 | 6.678881 | 122 | 18.16 | -79.94543
2018-11-30 | 1.344843 | 4.068669 | 0.6878156 | 24.5851 | 5006.8588 | 4624.151 | 30.64 | 81.54968 | 68.72 | 89.83039 | 49.53 | 55.58913 | 0.07537825 | 66.30437 | FY 2019.mtw | 30.64 | 1.686 | 1.2 | 78 | 7.771264 | 77 | 17.25 | -79.24717
2018-12-01 | 0.6794953 | 4.42559 | 2.00856 | 26.10693 | 4113.31095 | 4650.558 | 29.27 | 65.07589 | 67.06 | 89.18636 | 48.73 | 80.30761 | 0.081575 | 67.1887 | FY 2019.mtw | 29.27 | 2.821 | 1.463 | 78 | 6.497725 | 131 | 18 | -187.9951
2018-12-02 | 0.5664702 | 3.488668 | 2.200886 | 27.07555 | 4128.2757 | 3080.9078 | 29.5 | 58.82285 | 68.63 | 88.05432 | 53.37 | 72.95344 | 0.05650193 | 67.73409 | FY 2019.mtw | 29.5 | 2.034 | 2.137 | 94 | 5.900323 | 203 | 16.07 | -206.6869
2018-12-03 | 0 | 0 | 0 | 0 | 0 | 0 | 0 | 0 | 0 | 0 | 0 | 0 | 0 | 0 | FY 2019.mtw | 0 | 0 | 0 | 0 | 0 | 0 | 0 | -57.54643
2018-12-04 | 0 | 0 | 0 | 0 | 0 | 0 | 0 | 0 | 0 | 0 | 0 | 0 | 0 | 0 | FY 2019.mtw | 0 | 0 | 0 | 0 | 0 | 0 | 0 | 82.34017
2018-12-05 | 0 | 0 | 0 | 0 | 802.1106 | 0 | 0 | 0 | 0 | 0 | 0 | 0 | 0 | 0 | FY 2019.mtw | 0 | 0 | 0 | 0 | 4 | 0 | 0 | 187.5946
2018-12-06 | 0.5669721 | 3.561556 | 2.175233 | 27.5508 | 884.91555 | 2209.9798 | 26.31 | 35.56994 | 67.96 | 84.24566 | 39.47 | 49.53845 | 0.0394331 | 64.76469 | FY 2019.mtw | 26.31 | 0.798 | 0.738 | 93 | 5.344159 | 151 | 10.48 | 187.3777
2018-12-07 | 0.5661704 | 4.413182 | 2.446533 | 33.33188 | 3529.6857 | 1852.701 | 27.17 | 61.21057 | 71.97 | 88.62359 | 48.79 | 64.89424 | 0.04314382 | 69.86397 | FY 2019.mtw | 27.17 | 5.906 | 1.681 | 130 | 6.54706 | 88 | 14.63 | 50.47083
2018-12-08 | 0.7384101 | 1.405921 | 2.566246 | 19.98679 | 3349.11105 | 2679.093 | 26.15 | 63.21227 | 64.9 | 48.80287 | 35.71 | 58.54063 | 0.02130738 | 39.79232 | FY 2019.mtw | 26.15 | 13.36 | 1.35 | 182 | 7.340114 | 101 | 18.64 | -33.60402
2018-12-09 | 0.600718 | 2.211468 | 1.917827 | 23.68018 | 4294.88325 | 4964.2896 | 25.62 | 70.7491 | 77.07 | 71.67614 | 49.19 | 77.02443 | 0.06169731 | 52.48366 | FY 2019.mtw | 25.62 | 13.73 | 1.607 | 195 | 7.789949 | 133 | 21.33 | -51.97108
2018-12-10 | 0.683923 | 2.985223 | 1.781029 | 28.6718 | 4970.2923 | 3949.856 | 22.21 | 63.17866 | 65.51 | 69.40273 | 45.32 | 66.22215 | 0.06267397 | 55.34151 | FY 2019.mtw | 22.21 | 11.36 | 1.942 | 219 | 8.068597 | 142 | 18.43 | -137.3498
2018-12-11 | 0.8358409 | 3.121481 | 1.547291 | 57.6209 | 3021.88185 | 2863.1758 | 24.42 | 53.97446 | 59.12 | 77.07979 | 47.11 | 61.1781 | 0.06874121 | 41.6667 | FY 2019.mtw | 24.42 | 13.39 | 1.398 | 262 | 7.095982 | 171 | 18.57 | -176.3602
2018-12-12 | 0.5431276 | 2.272734 | 1.774824 | 27.41104 | 3466.83375 | 4103.259 | 24.6 | 58.50298 | 69.87 | 76.92357 | 53.09 | 70.29187 | 0.06606204 | 58.73508 | FY 2019.mtw | 24.6 | 8.863 | 3.28 | 212 | 7.941092 | 129 | 21.72 | -113.7243
2018-12-13 | 0.4741975 | 2.881232 | 1.502346 | 35.29353 | 4854.5649 | 5044.455 | 25.87 | 55.91602 | 73.19 | 81.09754 | 53.6 | 74.7461 | 0.1162515 | 65.29641 | FY 2019.mtw | 25.87 | 8.786 | 2.006 | 283 | 7.713004 | 127 | 23.36 | -204.4841
2018-12-14 | 0.535997 | 2.889957 | 2.338667 | 34.34337 | 5363.3664 | 5000.908 | 26.5 | 60.23141 | 70.24 | 77.01358 | 47.37 | 68.84121 | 0.1058714 | 61.64347 | FY 2019.mtw | 26.5 | 5.043 | 4.43 | 224 | 7.466252 | 150 | 22.44 | -211.5218
2018-12-15 | 0.5021795 | 2.2536 | 3.08438 | 23.28191 | 7312.7745 | 5149.3618 | 27.91 | 58.41203 | 68.47 | 79.51696 | 51.53 | 71.36252 | 0.0656632 | 54.77093 | FY 2019.mtw | 27.91 | 3.345 | 3.766 | 145 | 7.082173 | 137 | 20.69 | -217.0176
2018-12-16 | 0.5018841 | 2.134803 | 2.689608 | 30.26101 | 5852.2149 | 5154.31 | 29.07 | 60.01733 | 70.75 | 74.55989 | 51.2 | 70.66061 | 0.08313479 | 53.30021 | FY 2019.mtw | 29.07 | 1.822 | 2.736 | 154 | 7.455628 | 134 | 22.47 | -222.2304
2018-12-17 | 0.6019911 | 2.177954 | 2.511228 | 30.50015 | 6156.49815 | 4983.094 | 28.2 | 64.09725 | 76.99 | 74.68853 | 49.19 | 82.47346 | 0.08942803 | 58.84 | FY 2019.mtw | 28.2 | 3.032 | 2.892 | 172 | 7.270314 | 120 | 19.07 | -227.6004
2018-12-18 | 0.6023979 | 2.238789 | 2.392983 | 27.24323 | 4702.9221 | 4621.916 | 28.56 | 64.3098 | 76.94 | 85.06567 | 47.75 | 80.13735 | 0.07831218 | 62.19403 | FY 2019.mtw | 28.56 | 2.101 | 3.326 | 136 | 7.152352 | 109 | 19.63 | -219.5512
2018-12-19 | 0.7561784 | 1.718607 | 2.13698 | 23.38637 | 3990.6 | 4542.513 | 27.31 | 78.07529 | 74.45 | 75.16953 | 51.24 | 77.8764 | 0.05599948 | 52.71388 | FY 2019.mtw | 27.31 | 3.038 | 2.504 | 132 | 7.284883 | 111 | 18.48 | -221.7195
2018-12-20 | 0.7144329 | 1.951144 | 2.68674 | 24.35358 | 4104.3321 | 4601.073 | 26.86 | 68.8261 | 69.76 | 83.02249 | 50.39 | 82.78734 | 0.0609023 | 54.35153 | FY 2019.mtw | 26.86 | 1.371 | 2.18 | 118 | 6.580251 | 137 | 15.85 | -185.5751
2018-12-21 | 1.196566 | 2.56374 | 2.513845 | 26.90032 | 2853.279 | 4676.171 | 24.38 | 79.70834 | 69.13 | 86.50787 | 45.63 | 78.40807 | 0.08407565 | 66.83784 | FY 2019.mtw | 24.38 | 2.17 | 2.67 | 125 | 6.613168 | 126 | 18.57 | -180.6037
2018-12-22 | 1.576445 | 1.833499 | 2.152084 | 27.46171 | 4436.54955 | 4551.588 | 24.63 | 87.74385 | 67.22 | 80.28022 | 46.5 | 79.24173 | 0.07935902 | 63.49006 | FY 2019.mtw | 24.63 | 2.19 | 2.396 | 135 | 6.630852 | 198 | 12.84 | -185.6229
2018-12-23 | 1.670372 | 2.913286 | 2.547782 | 29.668 | 5559.90345 | 4985.073 | 28.96 | 89.21257 | 71.96 | 87.73116 | 48.48 | 81.94769 | 0.1045721 | 70.70595 | FY 2019.mtw | 28.96 | 2.598 | 1.803 | 115 | 7.296862 | 148 | 22.18 | -160.5911
2018-12-24 | 0.6750157 | 2.505559 | 2.867842 | 22.30466 | 5353.3899 | 4877.1968 | 27.08 | 74.06508 | 69.99 | 80.41697 | 50.04 | 85.81313 | 0.0587188 | 53.97732 | FY 2019.mtw | 27.08 | 1.878 | 1.533 | 97 | 7.842904 | 97 | 26.36 | -151.8671
2018-12-25 | 0.6504055 | 1.803006 | 2.649883 | 18.17957 | 5320.46745 | 4985.073 | 27.29 | 71.24491 | 69.8 | 75.32599 | 42.02 | 85.83127 | 0.04307834 | 47.53395 | FY 2019.mtw | 27.29 | 2.465 | 1.231 | 109 | 8.24728 | 185 | 24.02 | -165.2086
2018-12-26 | 0.4278716 | 3.42811 | 3.163692 | 26.30325 | 6121.5804 | 4858.393 | 28.89 | 62.05012 | 72.42 | 78.87087 | 51.92 | 88.33663 | 0.07519163 | 58.8393 | FY 2019.mtw | 28.89 | 2.31 | 1.651 | 120 | 7.969859 | 137 | 23.25 | -167.8251
2018-12-27 | 0.4529032 | 2.499004 | 1.937078 | 22.56022 | 3331.15335 | 4981.114 | 26.21 | 66.41217 | 74.53 | 81.29913 | 45.99 | 78.97329 | 0.06035116 | 53.70513 | FY 2019.mtw | 26.21 | 2.22 | 2.222 | 127 | 8.326378 | 89 | 22.97 | -191.3122
2018-12-28 | 0.4596581 | 2.857648 | 2.18892 | 23.4337 | 4775.75055 | 4877.1968 | 27.45 | 67.01172 | 71.93 | 83.75819 | 48.96 | 84.59262 | 0.06547552 | 57.28855 | FY 2019.mtw | 27.45 | 4.414 | 2.736 | 114 | 7.790487 | 128 | 21.25 | -187.8409
2018-12-29 | 0.3242766 | 1.927752 | 1.95996 | 18.66846 | 5108.96565 | 4986.0628 | 27.05 | 57.83739 | 65.98 | 78.1126 | 48.02 | 75.51489 | 0.05192168 | 55.7805 | FY 2019.mtw | 27.05 | 5.529 | 3.548 | 126 | 8.202751 | 128 | 24.03 | -161.6797
2018-12-30 | 0.3242922 | 2.114759 | 2.620513 | 21.41597 | 5162.83875 | 4985.073 | 24.59 | 54.11304 | 64.55 | 78.05027 | 51.61 | 81.03259 | 0.05607862 | 52.52765 | FY 2019.mtw | 24.59 | 10.2 | 5.978 | 161 | 7.614676 | 116 | 24.63 | -158.641
2018-12-31 | 0.7052406 | 1.658175 | 5.096177 | 22.15906 | 3185.49645 | 5002.452 | 24.55 | 78.16654 | 68.96 | 67.83386 | 55.1 | 89.08573 | 0.0546584 | 49.3086 | FY 2019.mtw | 24.55 | 5.769 | 5.683 | 151 | 7.820193 | 101 | 23.46 | -162.7776
2019-01-01 | 0.5022442 | 2.625523 | 1.128231 | 24.9841 | 4533.3135 | 4997.2045 | 25.43 | 60.92578 | 64.18 | 76.82056 | 50.82 | 56.59265 | 0.06629742 | 53.10137 | FY 2019.mtw | 25.43 | 3.137 | 3.107 | 131 | 7.798958 | 112 | 21.89 | -206.3922
2019-01-02 | 0.4291152 | 1.972744 | 1.163205 | 19.86553 | 4474.0545 | 4065.9747 | 24.86 | 50.79793 | 58.8 | 78.83817 | 44.1 | 71.80426 | 0.04584817 | 56.76194 | FY 2019.mtw | 24.86 | 5.093 | 5.054 | 194 | 8.75722 | 100 | 21.72 | -80.82657
2019-01-03 | 0.3812719 | 1.695916 | 1.006355 | 20.07038 | 3009.943 | 4358.59 | 24.15 | 63.01106 | 66.04 | 80.19576 | 54.12 | 56.51263 | 0.04467424 | 51.06879 | FY 2019.mtw | 24.15 | 3.717 | 6.545 | 136 | 8.291767 | 172 | 21.23 | -23.04896
2019-01-04 | 0.3156411 | 1.949416 | 1.551784 | 24.18383 | 4496.47 | 3783.423 | 21.91 | 46.55444 | 41.63 | 86.40554 | 51.41 | 22.86519 | 0.04761136 | 52.03561 | FY 2019.mtw | 21.91 | 6.745 | 9.039 | 163 | 7.883409 | 163 | 21.95 | -48.4277
2019-01-05 | 0.3877448 | 2.117806 | 1.102755 | 20.2957 | 5425.674 | 4889.451 | 23.59 | 65.40151 | 66.63 | 75.24312 | 50.84 | 39.21748 | 0.05116183 | 51.55633 | FY 2019.mtw | 23.59 | 6.481 | 5.928 | 148 | 7.915413 | 120 | 22.2 | -72.94467
2019-01-06 | 0.4369762 | 2.267456 | 1.088621 | 25.93694 | 4198.367 | 4817.285 | 20.75 | 64.79898 | 71.5 | 75.76118 | 47.28 | 42.10245 | 0.06309237 | 50.49585 | FY 2019.mtw | 20.75 | 9.819 | 4.602 | 171 | 7.156701 | 198 | 21.94 | -72.67321
2019-01-07 | 0.4819362 | 2.479741 | 1.150716 | 24.3625 | 4786.597 | 4534.5553 | 23.99 | 72.64173 | 68.81 | 86.48942 | 45.75 | 42.41317 | 0.0661384 | 59.86833 | FY 2019.mtw | 23.99 | 3.5 | 2.387 | 143 | 6.800318 | 91 | 23.2 | -61.30712
2019-01-08 | 0.4813186 | 2.337018 | 1.65903 | 23.19258 | 3337.956 | 3861.3414 | 22.28 | 76.19585 | 65.25 | 82.16574 | 42.28 | 64.00275 | 0.05164629 | 57.67026 | FY 2019.mtw | 22.28 | 7.44 | 5.086 | 160 | 7.078165 | 0 | 20.12 | -53.48975
2019-01-09 | 0.3949067 | 1.997971 | 2.054645 | 22.21673 | 4904.243 | 4747.097 | 24.71 | 69.45632 | 72.81 | 83.02691 | 52.15 | 64.66175 | 0.05778842 | 54.79396 | FY 2019.mtw | 24.71 | 2.746 | 2.624 | 171 | 7.891423 | 93 | 19.62 | -44.67443
2019-01-10 | 0.3745695 | 1.508673 | 1.992355 | 19.6625 | 5759.669 | 4927.016 | 26.75 | 73.98606 | 73.71 | 81.42484 | 52.49 | 55.54157 | 0.0477963 | 49.33685 | FY 2019.mtw | 26.75 | 5.808 | 2.754 | 161 | 7.914556 | 81 | 22.46 | -76.95798
2019-01-11 | 0.4495831 | 1.544971 | 2.385565 | 21.10275 | 5403.74 | 4844.965 | 26.29 | 66.60539 | 59.13 | 57.72274 | 40.14 | 63.35638 | 0.04610952 | 45.09837 | FY 2019.mtw | 26.29 | 2.929 | 2.582 | 147 | 8.595381 | 82 | 20.55 | -69.65553
2019-01-12 | 0.4630429 | 2.270909 | 1.997535 | 19.81229 | 5128.568 | 5088.153 | 27.15 | 72.2402 | 68.63 | 80.42172 | 45.28 | 82.92987 | 0.0681169 | 67.57096 | FY 2019.mtw | 27.15 | 5.427 | 3.37 | 160 | 8.593923 | 141 | 18 | -79.19281
2019-01-13 | 0.4523281 | 1.869477 | 2.22634 | 18.93693 | 5813.507 | 5098.0383 | 23.83 | 69.59474 | 63.23 | 79.17878 | 48.32 | 81.46791 | 0.04966001 | 51.43919 | FY 2019.mtw | 23.83 | 6.753 | 3.071 | 126 | 8.455127 | 109 | 19.3 | -92.93789
2019-01-14 | 0.4486625 | 2.937219 | 2.509134 | 17.0074 | 2768.669 | 4888.462 | 25.61 | 61.4785 | 57.46 | 87.43015 | 42.58 | 70.67882 | 0.05638853 | 67.82357 | FY 2019.mtw | 25.61 | 2.768 | 2.861 | 100 | 8.596613 | 128 | 19.04 | -104.069
2019-01-15 | 0.4927648 | 2.211252 | 2.751161 | 21.03406 | 5148.508 | 5043.667 | 28.7 | 66.31716 | 66.34 | 81.81839 | 47.5 | 77.84065 | 0.05510059 | 51.93818 | FY 2019.mtw | 28.7 | 1.362 | 1.757 | 102 | 8.396296 | 108 | 19.04 | -102.9571
2019-01-16 | 0.5793974 | 4.039242 | 2.595819 | 33.15915 | 6549.293 | 5166.2494 | 25.92 | 70.43694 | 74.92 | 92.76526 | 47.12 | 82.57724 | 0.1153964 | 67.36178 | FY 2019.mtw | 25.92 | 1.339 | 2.097 | 129 | 8.409685 | 101 | 22.71 | -87.43309
2019-01-17 | 0.4380672 | 3.925855 | 2.203525 | 55.32806 | 3755.699 | 5368.906 | 24.71 | 66.07122 | 69.01 | 89.56284 | 48.8 | 77.74018 | 0.116957 | 39.37268 | FY 2019.mtw | 24.71 | 3.676 | 1.726 | 159 | 8.560212 | 112 | 23.42 | -80.41478
2019-01-18 | 0.5915367 | 4.379929 | 2.208447 | 53.89304 | 6969.03 | 5024.701 | 23.72 | 69.62749 | 67.29 | 89.37065 | 47.9 | 74.55985 | 0.2153815 | 79.5363 | FY 2019.mtw | 23.72 | 3.821 | 1.755 | 224 | 8.466417 | 245 | 19.6 | -78.62078
2019-01-19 | 0.6621402 | 3.319019 | 2.440694 | 35.78137 | 7107.613 | 5159.329 | 26.02 | 77.10798 | 70.73 | 88.19833 | 45.38 | 79.78472 | 0.1321772 | 71.59889 | FY 2019.mtw | 26.02 | 4.976 | 2.559 | 270 | 9.225743 | 159 | 21.17 | -91.10988
2019-01-20 | 0.5116248 | 4.257947 | 2.18617 | 37.50643 | 4187.4 | 5108.566535 | 25.5 | 63.77786 | 67.52 | 90.29636 | 47.5 | 77.86648 | 0.1210519 | 63.17814 | FY 2019.mtw | 25.5 | 3.592 | 2.821 | 232 | 8.932353 | 109 | 26.04 | -99.00405
2019-01-21 | 0.5385565 | 2.157478 | 2.673673 | 22.08228 | 5334.947 | 4658.042 | 22.12 | 74.82703 | 70.52 | 80.75439 | 47.99 | 80.30308 | 0.09452428 | 91.89588 | FY 2019.mtw | 22.12 | 5.204 | 3.879 | 288 | 9.233736 | 206 | 22.7 | -74.29144
2019-01-22 | 0.9405034 | 2.810823 | 3.432627 | 49.6876 | 5253.193 | 4164.831 | 21.8 | 84.50582 | 70.83 | 83.0531 | 49.39 | 82.62687 | 0.1598123 | 77.22622 | FY 2019.mtw | 21.8 | 4.59 | 3.238 | 379 | 9.362795 | 115 | 25.03 | -84.51309
2019-01-23 | 0.4712507 | 2.851212 | 2.678503 | 34.79902 | 4926.177 | 4944.81 | 25.72 | 74.54808 | 70.15 | 89.56956 | 45.37 | 82.15705 | 0.1324783 | 76.98891 | FY 2019.mtw | 25.72 | 4.221 | 3.418 | 253 | 9.031688 | 105 | 25.3 | -99.83395
2019-01-24 | 0.4890829 | 2.951349 | 2.576402 | 39.24914 | 3179.433 | 5011.044 | 25.87 | 65.09637 | 73.07 | 83.8809 | 46.34 | 82.19098 | 0.1497409 | 76.13459 | FY 2019.mtw | 25.87 | 8.079 | 4.256 | 468 | 9.514071 | 115 | 20.69 | -107.9223
2019-01-25 | 0.516613 | 3.187758 | 3.050276 | 59.26989 | 4439.641 | 5002.147 | 25.36 | 73.25314 | 74.05 | 85.48753 | 46.78 | 84.93808 | 0.2033719 | 68.59626 | FY 2019.mtw | 25.36 | 7.641 | 4.487 | 468 | 9.652305 | 96 | 22.56 | -132.1812
2019-01-26 | 0.5242677 | 4.075354 | 2.976948 | 41.64784 | 3486.509 | 5105.947 | 28.45 | 64.3445 | 62.51 | 82.54361 | 46.55 | 58.39882 | 0.150068 | 70.5699 | FY 2019.mtw | 28.45 | 4.766 | 3.506 | 391 | 8.198635 | 105 | 24.24 | -144.6677
2019-01-27 | 0.5357015 | 3.748288 | 2.014958 | 34.59924 | 4537.347 | 5065.4156 | 22.59 | 67.80492 | 75.39 | 83.72475 | 51.97 | 74.10163 | 0.1273535 | 72.66565 | FY 2019.mtw | 22.59 | 10.48 | 2.502 | 220 | 8.411479 | 94 | 25.61 | -141.0279
2019-01-28 | 0.4002994 | 2.886276 | 2.618703 | 38.2274 | 4605.143 | 4783.6741 | 25.37 | 64.0101 | 73.32 | 85.6703 | 48.42 | 86.69928 | 0.1519223 | 83.07783 | FY 2019.mtw | 25.37 | 8.543 | 3.074 | 570 | 8.776171 | 100 | 22 | -137.1536
2019-01-29 | 0.5982463 | 3.127798 | 3.275953 | 38.66091 | 1763.693 | 4145.06 | 26.76 | 70.20543 | 69.32 | 87.07426 | 48.4 | 85.04614 | 0.118078 | 73.68276 | FY 2019.mtw | 26.76 | 5.005 | 2.56 | 288 | 8.274692 | 142 | 26.01 | -141.5632
2019-01-30 | 0.5093343 | 3.371608 | 2.429121 | 28.11565 | 5731.753 | 3516.332 | 26.16 | 65.52962 | 71.21 | 86.66001 | 44.94 | 78.80958 | 0.06805229 | 68.83429 | FY 2019.mtw | 26.16 | 9.706 | 1.798 | 253 | 7.565558 | 87 | 27.69 | -151.7551
2019-01-31 | 0.7040638 | 5.600313 | 3.46381 | 45.31777 | 5674.924 | 4759.9485 | 29.55 | 69.7177 | 73.52 | 90.83469 | 46.49 | 84.42596 | 0.1861678 | 86.30458 | FY 2019.mtw | 29.55 | 3.551 | 1.981 | 201 | 8.192619 | 113 | 23.9 | -154.9357
Average | 0.6312834 | 2.84057 | 2.175749 | 28.97113 | 4086.986 | 4136.53 | 24.77843 | 62.8561 | 65.67373 | 78.6738 | 46.48645 | 73.7238 | 0.09278022 | 69.71307 |  | 24.77843 | 4.609946 | 1.789368 | 229.2361 | 7.107095 | 48.47855 | 18.89882 | -46.88089